## datasetA_imputed_all.xlsx
| index | Name | PID | Smiles | Details | Condition | Reference | Year | He | H2 | O2 | N2 | CO2 | CH4 | log10_He | log10_H2 | log10_O2 | log10_N2 | log10_CO2 | log10_CH4 | log10_He_Bayesian | log10_H2_Bayesian | log10_O2_Bayesian | log10_N2_Bayesian | log10_CO2_Bayesian | log10_CH4_Bayesian | log10_He_Etree | log10_H2_Etree | log10_O2_Etree | log10_N2_Etree | log10_CO2_Etree | log10_CH4_Etree
0 | 0 | polyethene | P010001 | *C* | Dynamic method | 25 [C] , | Pasternak, R. A.; Schimscheimer, J. F.; Heller, J. , Journal of Polymer Science, Part A-2 , 8 , 3 , 467-479 (1970) | 1970 |  |  | 3.4 | 0.84 | 12.9 |  |  |  | 0.531478917 | -0.075720714 | 1.11058971 |  | 1.276924599 | 1.397716305 | 0.531478917 | -0.075720714 | 1.11058971 | 0.012254046 | 1.201301191 | 1.238196072 | 0.531478917 | -0.075720714 | 1.11058971 | -0.103038758
1 | 1 | polyethene | P010001 | *C* | Dynamic method | 25 [C] , | Pasternak, R. A.; Schimscheimer, J. F.; Heller, J. , Journal of Polymer Science, Part A-2 , 8 , 3 , 467-479 (1970) | 1970 |  |  |  |  | 10.9 | [5 empty] | 1.037426498 |  | 1.194136677 | 1.314573979 | 0.429002387 | -0.191294159 | 1.037426498 | -0.101211884 | 0.51279213 | 0.845878826 | 0.37267541 | -0.111719526 | 1.037426498 | 0.361121996
2 | 2 | polyethene | P010001 | *C* | Mocon Oxtran 100 equipment; P.S. Holden, G. A. J. Orchard, I. M. Ward, J. Polym. Sci. Polym. Phys. Ed., 23, 709 (1985) | 30 [C] , | Holden, P. S.; Orchard, G. A. J.; Ward, I. M. , Journal of Polymer Science, Polymer Physics Edition , 23 , 11 , 2295-2306 (1985) | 1985 |  |  | 0.216 | [5 empty] | -0.665546249 |  |  |  | 0.391388121 | 0.411485512 | -0.665546249 | -1.367414092 | -0.066763796 | -1.348409806 | 0.80320496 | 0.693273492 | -0.665546249 | -1.412269725 | -0.130830268 | -1.517954097
3 | 3 | polyethene | P010001 | *C* | Mocon Oxtran 100 equipment; P.S. Holden, G. A. J. Orchard, I. M. Ward, J. Polym. Sci. Polym. Phys. Ed., 23, 709 (1985) | 30 [C] , | Holden, P. S.; Orchard, G. A. J.; Ward, I. M. , Journal of Polymer Science, Polymer Physics Edition , 23 , 11 , 2295-2306 (1985) | 1985 |  |  | 0.47 | [5 empty] | -0.327902142 |  |  |  | 0.638751379 | 0.690044681 | -0.327902142 | -1.004516359 | 0.274627542 | -0.963281844 | 0.696046906 | 0.613918832 | -0.327902142 | -1.146430257 | 0.327438823 | -1.337536391
4 | 4 | polyethene | P010001 | *C* |  | 25 [C] , | Holden, P. S.; Orchard, G. A. J.; Ward, I. M. , Journal of Polymer Science, Polymer Physics Edition , 23 , 4 , 709-731 (1985) | 1985 | 1.77 |  | 0.97 |  |  |  | 0.247973266 |  | -0.013228266 |  |  |  | 0.247973266 | 0.645212112 | -0.013228266 | -0.49013326 | 0.826280956 | -0.003425254 | 0.247973266 | 0.794222079 | -0.013228266 | -0.606160636 | 0.774200426 | -0.306994128
5 | 5 | polyethene | P010001 | *C* |  | 25 [C] , | Holden, P. S.; Orchard, G. A. J.; Ward, I. M. , Journal of Polymer Science, Polymer Physics Edition , 23 , 4 , 709-731 (1985) | 1985 | 0.371 |  | 0.0413 |  |  |  | -0.43062609 |  | -1.384049948 |  |  |  | -0.43062609 | -0.326107669 | -1.384049948 | -2.055914944 | -0.68215333 | -1.882137522 | -0.43062609 | -0.420640444 | -1.384049948 | -2.662225468 | -1.283336451 | -2.011536824
6 | 6 | polyethene | P010001 | *C* |  | 25 [C] , | Holden, P. S.; Orchard, G. A. J.; Ward, I. M. , Journal of Polymer Science, Polymer Physics Edition , 23 , 4 , 709-731 (1985) | 1985 |  |  | 0.792 | [5 empty] | -0.101274818 |  |  |  | 0.804782037 | 0.87701409 | -0.101274818 | -0.760938758 | 0.503770014 | -0.704783272 | 0.91145917 | 1.048755484 | -0.101274818 | -0.887567704 | 0.431195317 | -1.04848164
7 | 7 | polyethene | P010001 | *C* |  | 25 [C] , | Holden, P. S.; Orchard, G. A. J.; Ward, I. M. , Journal of Polymer Science, Polymer Physics Edition , 23 , 4 , 709-731 (1985) | 1985 |  |  | 0.0542 | [5 empty] | -1.266000713 |  |  |  | -0.048514042 | -0.083894367 | -1.266000713 | -2.01277872 | -0.673882205 | -2.033307898 | 0.267780922 | 0.052910396 | -1.266000713 | -2.111748592 | -0.804151178 | -2.049190492
8 | 8 | polyethene | P010001 | *C* | The method based on a manometric determination of the penetrant gas and time lag method | 25 [C] , | Naito, Yasutoshi; Mizoguchi, Keishin; Terada, Katsuhiko; Kamiya, Yoshinori , Journal of Polymer Science, Part B: Polymer Physics , 29 , 4 , 457-462 (1991) | 1991 | 2.73 | 7.02 | 2.29 | 0.702 | 10 | 2.15 | 0.436162647 | 0.846337112 | 0.359835482 | -0.153662888 | 1 | 0.33243846 | 0.436162647 | 0.846337112 | 0.359835482 | -0.153662888 | 1 | 0.33243846 | 0.436162647 | 0.846337112 | 0.359835482 | -0.153662888 | 1 | 0.33243846
9 | 9 | polyethene | P010001 | *C* |  | 25 ... 30 [C] , | Torikai, Ayako; Shirakawa, Hajime; Nagaya, Shigeo , Journal of Applied Polymer Science , 40 , 9/10 , 1637-1646 (1990) | 1990 |  |  | 0.05 | [5 empty] | -1.301029996 |  |  |  | -0.074177032 | -0.112793813 | -1.301029996 | -2.050427969 | -0.709300248 | -2.073263448 | 0.348917087 | 0.043235619 | -1.301029996 | -2.151356935 | -0.920818754 | -2.080836372
10 | 10 | polyethene | P010001 | *C* |  | 25 ... 30 [C] , | Torikai, Ayako; Shirakawa, Hajime; Nagaya, Shigeo , Journal of Applied Polymer Science , 40 , 9/10 , 1637-1646 (1990) | 1990 |  |  | 2.1 | [5 empty] | 0.322219295 |  |  |  | 1.115040329 | 1.226400221 | 0.322219295 | -0.305769986 | 0.931964136 | -0.221731972 | 1.166171353 | 1.202073804 | 0.322219295 | -0.263364299 | 0.974077112 | -0.073784648
11 | 11 | polyethene | P010001 | *C* |  | 25 ... 30 [C] , | Torikai, Ayako; Shirakawa, Hajime; Nagaya, Shigeo , Journal of Applied Polymer Science , 40 , 9/10 , 1637-1646 (1990) | 1990 |  |  | 5.5 | [5 empty] | 0.740362689 |  |  |  | 1.421378601 | 1.571371966 | 0.740362689 | 0.143647867 | 1.354748156 | 0.255216123 | 0.999081872 | 1.335671999 | 0.740362689 | 0.225344703 | 1.318723126 | 0.545486433
12 | 12 | polyethene | P010001 | *C* | Time lag method |  | Sha, Hongjian; Harrison, Jan R. , Journal of Polymer Science, Part B: Polymer Physics , 30 , 8 , 915-922 (1992) | 1992 |  |  |  |  | 266 | [5 empty] | 2.424881637 |  | 2.181469266 | 2.432446615 | 1.784730517 | 1.267825699 | 2.424881637 | 1.453824898 | 1.523758009 | 1.973665813 | 1.729227499 | 1.288933623 | 2.424881637 | 1.702634281
13 | 13 | polyethene | P010001 | *C* | Time lag method |  | Sha, Hongjian; Harrison, Jan R. , Journal of Polymer Science, Part B: Polymer Physics , 30 , 8 , 915-922 (1992) | 1992 |  |  |  |  | 7.315 | [5 empty] | 0.86421433 |  | 1.070876462 | 1.175016932 | 0.259751072 | -0.373453067 | 0.86421433 | -0.295345218 | 1.119488852 | 1.099440161 | 0.135604573 | -0.57142576 | 0.86421433 | -0.525539473
14 | 14 | polyethene | P010001 | *C* | Quasi-isostatic method | 0 [C] , | Lee, Dong-Sun; Haggar, Patricia E.; Yam, Kit L. , Packaging Technology & Science , 5 , 1 , 27-30 (1992) | 1992 |  |  | 0.609161793 |  | 2.025462963 |  |  |  | -0.215267343 |  | 0.306524306 |  | 0.750806331 | 0.786435386 | -0.215267343 | -0.893835859 | 0.306524306 | -0.878356001 | 0.878214089 | 0.758496027 | -0.215267343 | -1.158839529 | 0.306524306 | -1.432585306
15 | 15 | polyethene | P010001 | *C* |  | 25 ... 30 [C] , | Torikai, Ayako , Die Angewandte Makromoleculare Chemie , 216 , 225-241 (1994) | 1994 |  |  | 550 | [5 empty] | 2.740362689 |  |  |  | 2.886609318 | 3.221388439 | 2.740362689 | 2.293235109 | 3.376944493 | 2.536481838 | 2.776912787 | 3.150356812 | 2.740362689 | 2.278965416 | 3.552560992 | 2.576952441
16 | 16 | polyethene | P010001 | *C* |  | 25 ... 30 [C] , | Torikai, Ayako , Die Angewandte Makromoleculare Chemie , 216 , 225-241 (1994) | 1994 |  |  | 5 | [5 empty] | 0.698970004 |  |  |  | 1.391053685 | 1.53722266 | 0.698970004 | 0.099159273 | 1.312896088 | 0.208002266 | 0.560369772 | 1.118909635 | 0.698970004 | 0.162229225 | 1.176091259 | 0.520289255
17 | 17 | polyethene | P010001 | *C* | High vacuum time-lag method | 25 [C] , | Hirose, Takuji; Kamiya, Yoshinori; Mizoguchi, Keishin , Journal of Applied Polymer Science , 38 , 5 , 809-820 (1989) | 1989 |  |  | 2.71 | 0.859 |  |  |  |  | 0.432969291 | -0.066006836 |  |  | 1.145823064 | 1.282240178 | 0.432969291 | -0.066006836 | 1.067455316 | 0.079142177 | 0.66497281 | 0.917629136 | 0.432969291 | -0.066006836 | 1.085699296 | 0.406652807
18 | 18 | polyethene | P010001 | *C* | Volumetric method | 30 [C] , | Lee, Jong-Chan; Litt, Morton H.; Rogers, Charles E. , Journal of Polymer Science, Part B: Polymer Physics , 36 , 1 , 75-83 (1998) | 1998 |  |  | 3.724 | [5 empty] | 0.571009672 |  |  |  | 1.29730798 | 1.431654332 | 0.571009672 | -0.038371675 | 1.183515631 | 0.062046507 | 1.49163746 | 1.613797773 | 0.571009672 | -0.229147988 | 1.331629718 | 0.033423755
19 | 19 | polyethene | P010001 | *C* | Time-lag method | 25 [C] , | Marais, Stephane; Hirata, Yuichi; Langevin, Dominique; Chappey, Corinne; Nguyen, Trong Q.; Metayer, Michel , Materials Research Innovations , 6 , 2 , 79-88 (2002) | 2002 |  |  | 2.3 |  | 16 |  |  |  | 0.361727836 |  | 1.204119983 |  | 1.060252318 | 1.249117401 | 0.361727836 | -0.23383642 | 1.204119983 | -0.053189954 | 1.200589939 | 1.272742062 | 0.361727836 | -0.24422304 | 1.204119983 | -0.023981805
20 | 20 | polyethene | P010001 | *C* | Oxygen analyzer | 25 [C] , | Marais, S.; Saiter, J. M.; Devallencourt, C.; Nguyen, Q. T.; Metayer, M. , Polymer Testing , 21 , 4 , 425-431 (2002) | 2002 |  |  | 2.3 |  | 16 |  |  |  | 0.361727836 |  | 1.204119983 |  | 1.060252318 | 1.249117401 | 0.361727836 | -0.23383642 | 1.204119983 | -0.053189954 | 1.200589939 | 1.272742062 | 0.361727836 | -0.24422304 | 1.204119983 | -0.023981805
21 | 21 | polyethene | P010001 | *C* | traditional gas permeability analyzer | 23 [C] , | Mendes, Luis C.; Jatoba, Livia F. C.; Garcia, Maria Elizabeth F. , Polimeros: Ciencia e Tecnologia , 14 , 4 , 261-264 (2004) | 2004 |  |  |  |  | 3.44 | [5 empty] | 0.536558443 |  | 0.837711925 | 0.911024576 | -0.060412292 | -0.71803301 | 0.536558443 | -0.66257652 | 0.801986794 | 1.322022005 | -0.007810327 | -0.826445822 | 0.536558443 | -0.994365065
22 | 22 | polyethene | P010001 | *C* | [Not Reported] | 23 [C] , | Elyashevich, G. K.; Rosova, E. Yu.; Andreeva, D. V.; Polotskaya, G. A.; Trchova, M.; Pientka, Z. , Journal of Applied Polymer Science , 97 , 4 , 1410-1417 (2005) | 2005 |  |  |  | 170000000 | [5 empty] | 8.230448921 |  |  | 6.87037737 | 7.717651098 | 8.210834535 | 8.230448921 | 8.919340671 | 8.859515544 | 4.250420002 | 4.565847819 | 4.857332496 | 8.230448921 | 4.645422269 | 4.544068044
23 | 23 | polyethene | P010001 | *C* |  |  | Bier, Gerhard , Advances in Chemistry Series , 91 , 612-627 (1969) | 1969 |  |  | 1.2 |  | 4.5 |  |  |  | 0.079181246 |  | 0.653212514 |  | 0.948871866 | 1.027280107 | 0.079181246 | -0.571155934 | 0.653212514 | -0.51646948 | 1.090353447 | 1.134631534 | 0.079181246 | -0.777976677 | 0.653212514 | -0.802864067
24 | 24 | polyethene | P010001 | *C* |  | 24 [C] , | Ito, Yukio , Kobunshi Kagaku , 18 , 124-132 (1961) | 1961 | 7.71 |  |  |  | 13.2 |  | 0.887054378 |  |  |  | 1.120573931 |  | 0.887054378 | 1.12892824 | 0.315827969 | -0.245998031 | 1.120573931 | 0.010666807 | 0.887054378 | 1.08790681 | 0.497946806 | -0.004740833 | 1.120573931 | 0.318407514
25 | 25 | polyethene | P010001 | *C* |  | 20 [C] , | Ito, Yukio , Kobunshi Kagaku , 18 , 124-132 (1961) | 1961 | 4.4 |  |  |  | 5.7 |  | 0.643452676 |  |  |  | 0.755874856 |  | 0.643452676 | 0.846079457 | -0.032061547 | -0.623322289 | 0.755874856 | -0.398855243 | 0.643452676 | 0.852975815 | -0.00400444 | -0.581398492 | 0.755874856 | -0.28565885
26 | 26 | polyethene | P010001 | *C* |  | 20 [C] , | Ito, Yukio , Kobunshi Kagaku , 18 , 124-132 (1961) | 1961 | 0.84 |  |  |  | 1.12 |  | -0.075720714 |  |  |  | 0.049218023 |  | -0.075720714 | 0.127514172 | -0.837451207 | -1.450579894 | 0.049218023 | -1.180012725 | -0.075720714 | 0.28495125 | -0.79127596 | -1.360111968 | 0.049218023 | -1.40619703
27 | 27 | polyethene | P010001 | *C* |  | 20 [C] , | Ito, Yukio , Kobunshi Kagaku , 18 , 124-132 (1961) | 1961 |  | 3 |  | 0.28 | 2 |  |  | 0.477121255 |  | -0.552841969 | 0.301029996 |  | 0.482460609 | 0.477121255 | -0.217089855 | -0.552841969 | 0.301029996 | -0.2847746 | 0.428670389 | 0.477121255 | -0.203042708 | -0.552841969 | 0.301029996 | -0.568058487
28 | 28 | polyethene | P010001 | *C* |  | 20 [C] , | Ito, Yukio , Kobunshi Kagaku , 18 , 124-132 (1961) | 1961 |  | 7.1 |  | 0.8 | 12 |  |  | 0.851258349 |  | -0.096910013 | 1.079181246 |  | 0.745322219 | 0.851258349 | 0.277250644 | -0.096910013 | 1.079181246 | 0.307484158 | 0.528399617 | 0.851258349 | 0.40697727 | -0.096910013 | 1.079181246 | 0.389950259
29 | 29 | polyethene | P010001 | *C* | Time-lag method | 25 [C] , | Michaels, Alan S.; Bixler, Harris J. , Journal of Polymer Science , 50 , 413-439 (1961) | 1961 | 1.144736842 |  | 0.405263158 | 0.143421053 | 0.361842105 | 0.389473684 | 0.05870566 |  | -0.392262876 | -0.843387094 | -0.441480898 | -0.409521881 | 0.05870566 | 0.096894159 | -0.392262876 | -0.843387094 | -0.441480898 | -0.409521881 | 0.05870566 | 0.907992196 | -0.392262876 | -0.843387094 | -0.441480898 | -0.409521881
30 | 30 | polyethene | P010001 | *C* | Time-lag method | 25 [C] , | Michaels, Alan S.; Bixler, Harris J. , Journal of Polymer Science , 50 , 413-439 (1961) | 1961 | 4.934210526 |  | 2.894736842 | 0.973684211 | 12.63157895 | 2.894736842 | 0.693217675 |  | 0.461609089 | -0.011581873 | 1.101457641 | 0.461609089 | 0.693217675 | 1.016702771 | 0.461609089 | -0.011581873 | 1.101457641 | 0.461609089 | 0.693217675 | 0.965383536 | 0.461609089 | -0.011581873 | 1.101457641 | 0.461609089
31 | 31 | polyethene | P010001 | *C* | Time-lag method | 25 [C] , | Michaels, Alan S.; Bixler, Harris J. , Journal of Polymer Science , 50 , 413-439 (1961) | 1961 | 15.78947368 |  | 11.31578947 | 4 | 48.42105263 | 13.02631579 | 1.198367654 |  | 1.053684859 | 0.602059991 | 1.685034226 | 1.114821602 | 1.198367654 | 1.504312273 | 1.053684859 | 0.602059991 | 1.685034226 | 1.114821602 | 1.198367654 | 1.545775889 | 1.053684859 | 0.602059991 | 1.685034226 | 1.114821602
32 | 32 | polyethene | P010001 | *C* |  | 30 [C] , | Myers, A. W.; Stannett, V.; Szwarc, M. , Journal of Polymer Science , 35 , 285-288 (1959) | 1959 |  |  | 690 | 210 | 2800 |  |  |  | 2.838849091 | 2.322219295 | 3.447158031 |  | 2.99538436 | 3.325354745 | 2.838849091 | 2.322219295 | 3.447158031 | 2.532529695 | 2.938596193 | 3.336445643 | 2.838849091 | 2.322219295 | 3.447158031 | 2.615487267
33 | 33 | polyethene | P010001 | *C* |  | 30 [C] , | Myers, A. W.; Stannett, V.; Szwarc, M. , Journal of Polymer Science , 35 , 285-288 (1959) | 1959 |  |  | 110 | 33 | 430 |  |  |  | 2.041392685 | 1.51851394 | 2.633468456 |  | 2.394486663 | 2.651821388 | 2.041392685 | 1.51851394 | 2.633468456 | 1.693778696 | 1.954568696 | 2.229910828 | 2.041392685 | 1.51851394 | 2.633468456 | 1.872342014
34 | 34 | polyethene | P010001 | *C* |  | 30 [C] , | Myers, A. W.; Tammela, V.; Stannett, V.; Szwarc, M. , Modern Plastics , 37 , 10 , 139- (1960) | 1960 |  |  | 690 | 220 | 2800 |  |  |  | 2.838849091 | 2.342422681 | 3.447158031 |  | 2.988196564 | 3.319428077 | 2.838849091 | 2.342422681 | 3.447158031 | 2.560336018 | 2.937994815 | 3.336833629 | 2.838849091 | 2.342422681 | 3.447158031 | 2.624102116
35 | 35 | polyethene | P010001 | *C* |  | 30 [C] , | Myers, A. W.; Tammela, V.; Stannett, V.; Szwarc, M. , Modern Plastics , 37 , 10 , 139- (1960) | 1960 |  |  | 110 | 33 | 430 |  |  |  | 2.041392685 | 1.51851394 | 2.633468456 |  | 2.394486663 | 2.651821388 | 2.041392685 | 1.51851394 | 2.633468456 | 1.693778696 | 1.954568696 | 2.229910828 | 2.041392685 | 1.51851394 | 2.633468456 | 1.872342014
36 | 36 | polyethene | P010001 | *C* |  | 30 [C] , | Myers, A. W.; Tammela, V.; Stannett, V.; Szwarc, M. , Modern Plastics , 37 , 10 , 139- (1960) | 1960 |  |  | 210 | 66 | 740 |  |  |  | 2.322219295 | 1.819543936 | 2.86923172 |  | 2.615704283 | 2.883993946 | 2.322219295 | 1.819543936 | 2.86923172 | 1.995794653 | 2.436655898 | 2.673356122 | 2.322219295 | 1.819543936 | 2.86923172 | 2.202609085
37 | 37 | polyethene | P010001 | *C* | High vacuum technique | 30 [C] , | Myers, A. W.; Meyer, J. A.; Rogers, C. E.; Stannett, V.; Szwarc, M. , Tappi , 44 , 1 , 58-64 (1961) | 1961 |  |  |  | 200 | [5 empty] | 2.301029996 |  |  | 2.874409679 | 3.210442617 | 2.732774995 | 2.301029996 | 3.372374544 | 2.55087916 | 2.720972887 | 3.025351166 | 2.662440575 | 2.301029996 | 3.316448676 | 2.710510066
38 | 38 | polyethene | P010001 | *C* | High vacuum technique | 30 [C] , | Myers, A. W.; Meyer, J. A.; Rogers, C. E.; Stannett, V.; Szwarc, M. , Tappi , 44 , 1 , 58-64 (1961) | 1961 |  |  |  | 33 | [5 empty] | 1.51851394 |  |  | 2.347054652 | 2.615618226 | 2.009825648 | 1.51851394 | 2.64033147 | 1.718317095 | 1.933914879 | 2.188497401 | 2.00841621 | 1.51851394 | 2.63961985 | 1.907532131
39 | 39 | polyethene | P010001 | *C* |  | 305 [K] , | Roberts, R. W.; Kammermeyer, K. , Journal of Applied Polymer Science , 7 , 2183-2197 (1963) | 1963 |  |  | 4.7 | 1.4 | 15 |  |  |  | 0.672097858 | 0.146128036 | 1.176091259 |  | 1.378969005 | 1.49338774 | 0.672097858 | 0.146128036 | 1.176091259 | 0.242594623 | 0.503120143 | 1.087366731 | 0.672097858 | 0.146128036 | 1.176091259 | 0.517226754
40 | 40 | polyethene | P010001 | *C* |  | 305 [K] , | Roberts, R. W.; Kammermeyer, K. , Journal of Applied Polymer Science , 7 , 2183-2197 (1963) | 1963 |  |  | 3.3 | 1.1 | 12 |  |  |  | 0.51851394 | 0.041392685 | 1.079181246 |  | 1.226574241 | 1.348673297 | 0.51851394 | 0.041392685 | 1.079181246 | 0.17129623 | 0.654277125 | 0.98547917 | 0.51851394 | 0.041392685 | 1.079181246 | 0.434613467
41 | 41 | polyethene | P010001 | *C* | vacuum-type method | 25 [C] , | Yasuda, H.; Rosengren, Kj. , Journal of Applied Polymer Science , 14 , 2839-2877 (1970) | 1970 | 5.28 | 9.25 | 2.88 | 0.932 | 13.2 |  | 0.722633923 | 0.966141733 | 0.459392488 | -0.030584088 | 1.120573931 |  | 0.722633923 | 0.966141733 | 0.459392488 | -0.030584088 | 1.120573931 | 0.409022252 | 0.722633923 | 0.966141733 | 0.459392488 | -0.030584088 | 1.120573931 | 0.447408698
42 | 42 | polyethene | P010001 | *C* | vacuum-type method | 25 [C] , | Yasuda, H.; Rosengren, Kj. , Journal of Applied Polymer Science , 14 , 2839-2877 (1970) | 1970 | 1.72 | 2.92 | 0.705 | 0.205 | 3.39 |  | 0.235528447 | 0.465382851 | -0.151810883 | -0.688246139 | 0.530199698 |  | 0.235528447 | 0.465382851 | -0.151810883 | -0.688246139 | 0.530199698 | -0.268002679 | 0.235528447 | 0.465382851 | -0.151810883 | -0.688246139 | 0.530199698 | -0.651519874
43 | 43 | polyethene | P010001 | *C* | Time-lag method | 23 [C] , | Miyake, Hitoshi; Matsuyama, Masao; Ashida, Kan; Watanabe, Kuniaki , Journal of Vacuum Science & Technology, A: Vacuum, Surfaces, and Films , 1 , 3 , 1447-1451 (1983) | 1983 | 1.27281 | 9.842 |  |  |  | 4.5885 | 0.104763579 | 0.993083361 |  |  |  | 0.661670736 | 0.104763579 | 0.993083361 | 0.250979409 | -0.039567352 | 1.366292294 | 0.661670736 | 0.104763579 | 0.993083361 | 0.646616029 | 0.159863794 | 1.126194618 | 0.661670736
44 | 44 | polyethene | P010001 | *C* |  | 35 [C] , | Macdonald, R. W.; Huang, R. Y. M. , Journal of Applied Polymer Science , 26 , 7 , 2239-2263 (1981) | 1981 | 94.43 |  |  | 19.418 |  | 50.54 | 1.97510999 |  |  | 1.288204497 |  | 1.703635238 | 1.97510999 | 2.271736127 | 1.769564189 | 1.288204497 | 2.566786163 | 1.703635238 | 1.97510999 | 2.19608782 | 1.763127969 | 1.288204497 | 2.308673886 | 1.703635238
45 | 45 | polyethene | P010001 | *C* |  | 35 [C] , | Macdonald, R. W.; Huang, R. Y. M. , Journal of Applied Polymer Science , 26 , 7 , 2239-2263 (1981) | 1981 | 93.1 |  |  | 18.62 |  | 46.55 | 1.968949681 |  |  | 1.269979677 |  | 1.667919685 | 1.968949681 | 2.263946765 | 1.748641903 | 1.269979677 | 2.531991791 | 1.667919685 | 1.968949681 | 2.185779472 | 1.742041316 | 1.269979677 | 2.287530018 | 1.667919685
46 | 46 | polyethene | P010001 | *C* |  | 35 [C] , | Macdonald, R. W.; Huang, R. Y. M. , Journal of Applied Polymer Science , 26 , 7 , 2239-2263 (1981) | 1981 | 87.78 |  |  | 144.97 |  | 37.24 | 1.943395577 |  |  | 2.161278139 |  | 1.571009672 | 1.943395577 | 2.679323008 | 1.645554892 | 2.161278139 | 1.382153029 | 1.571009672 | 1.943395577 | 2.274409125 | 1.970985994 | 2.161278139 | 2.54066941 | 1.571009672
47 | 47 | polyethene | P010001 | *C* |  | 25 [C] , | Wang, L. H.; Porter, Roger S. , Journal of Polymer Science, Polymer Physics Edition , 22 , 9 , 1645-1653 (1984) | 1984 |  |  |  |  | 0.95 | [5 empty] | -0.022276395 |  | 0.440037195 | 0.460771335 | -0.606468223 | -1.305732738 | -0.022276395 | -1.288909367 | 0.807656725 | 0.741945612 | -0.647217955 | -1.355822913 | -0.022276395 | -1.467949494
48 | 48 | polyethene | P010001 | *C* | differential pressure measurement | 30 [C] , | Pye, D. G.; Hoehn, H. H.; Panar, M. , Journal of Applied Polymer Science , 20 , 7 , 1921-1931 (1976) | 1976 |  | 10 | 4.2 | 1.4 |  | 3.25 |  | 1 | 0.62324929 | 0.146128036 |  | 0.511883361 | 1.032376287 | 1 | 0.62324929 | 0.146128036 | 1.196738981 | 0.511883361 | 0.415812297 | 1 | 0.62324929 | 0.146128036 | 1.083908176 | 0.511883361
49 | 49 | polyethene | P010001 | *C* |  | 30 [C] , | Myers, A. W.; Tammela, V.; Stannett, V.; Szwarc, M. , Modern Plastics , 37 , 10 , 139-145,21 (1960) | 1960 |  |  | 2.1014 | 0.665 | 7.448 |  |  |  | 0.322508728 | -0.177178355 | 0.872039668 |  | 1.088616449 | 1.189333579 | 0.322508728 | -0.177178355 | 0.872039668 | -0.066354127 | 1.138013726 | 1.172461727 | 0.322508728 | -0.177178355 | 0.872039668 | -0.035025124
50 | 50 | polyethene | P010001 | *C* |  | 30 [C] , | Myers, A. W.; Tammela, V.; Stannett, V.; Szwarc, M. , Modern Plastics , 37 , 10 , 139-145,21 (1960) | 1960 |  |  | 6.916 | 2.1945 | 27.93 |  |  |  | 0.839854985 | 0.341335585 | 1.446070936 |  | 1.46491731 | 1.626889391 | 0.839854985 | 0.341335585 | 1.446070936 | 0.490287942 | 0.981556753 | 1.421435134 | 0.839854985 | 0.341335585 | 1.446070936 | 0.536123781
51 | 51 | polyethene | P010001 | *C* |  | 30 [C] , | Myers, A. W.; Tammela, V.; Stannett, V.; Szwarc, M. , Modern Plastics , 37 , 10 , 139-145,21 (1960) | 1960 |  |  | 1.1039 | 0.3325 | 4.256 |  |  |  | 0.042929733 | -0.47820835 | 0.629001619 |  | 0.87148202 | 0.95862855 | 0.042929733 | -0.47820835 | 0.629001619 | -0.371840312 | 0.814449339 | 0.883048119 | 0.042929733 | -0.47820835 | 0.629001619 | -0.263106716
52 | 52 | polyethene | P010001 | *C* | Dow cell(ASTM D1434) | 73 [F] , | Salame, Morris , Papers. American Chemical Society. Division of Organic Coatings and Plastics Chemistry , 36 , 1 , 488-497 (1976) | 1976 |  |  | 0.657894737 | [5 empty] | -0.181843588 |  |  |  | 0.745756119 | 0.810544192 | -0.181843588 | -0.847533557 | 0.422307078 | -0.796682658 | 0.877858618 | 0.767267761 | -0.181843588 | -1.161562247 | 0.31259854 | -1.435261369
53 | 53 | polyethene | P010001 | *C* | Dow cell(ASTM D1434) | 73 [F] , | Salame, Morris , Papers. American Chemical Society. Division of Organic Coatings and Plastics Chemistry , 36 , 1 , 488-497 (1976) | 1976 |  |  | 2.763157895 | [5 empty] | 0.441405702 |  |  |  | 1.202358121 | 1.32472999 | 0.441405702 | -0.177669196 | 1.052473294 | -0.085784039 | 0.704983195 | 0.960578901 | 0.441405702 | -0.030138903 | 1.106990521 | 0.43527417
54 | 54 | polyethene | P010001 | *C* | Time lag method | 25 [C] , | Tsuchida, Toshio; Arimatsu, Yoshikazu; Yoda, Kentaro , Polymer Communications , 29 , 246-248 (1988) | 1988 |  |  | 1.3 | 0.43 |  |  |  |  | 0.113943352 | -0.366531544 |  |  | 0.894425983 | 1.006570711 | 0.113943352 | -0.366531544 | 0.753140492 | -0.223498946 | 0.878367868 | 0.925673627 | 0.113943352 | -0.366531544 | 0.735596679 | -0.142965442
55 | 55 | polyethene | P010001 | *C* |  | 25 [C] , | Zhang, Tianhong; Litt, Morton H.; Rogers, Charles E. , Journal of Polymer Science, Part B: Polymer Physics , 32 , 9 , 1671-1676 (1994) | 1994 |  |  |  |  | 12.635 | [5 empty] | 1.101575246 |  | 1.239785828 | 1.366258627 | 0.491684243 | -0.123832004 | 1.101575246 | -0.029315028 | 0.691285489 | 0.964706371 | 0.464329232 | -0.019907946 | 1.101575246 | 0.450643252
56 | 56 | polyethene | P010001 | *C* | Dynamic flow rate method | 25 [C] , | Webb, J. A.; Bower, D. I.; Ward, I. M.; Cardew, P. T. , Journal of Polymer Science, Part B: Polymer Physics , 31 , 7 , 743-757 (1993) | 1993 |  |  | 1.2 | 0.27 | 4.27 |  |  |  | 0.079181246 | -0.568636236 | 0.630427875 |  | 0.955183893 | 1.026678367 | 0.079181246 | -0.568636236 | 0.630427875 | -0.521151309 | 0.882617819 | 0.944898953 | 0.079181246 | -0.568636236 | 0.630427875 | -0.42810493
57 | 57 | polyethene | P010001 | *C* | Dynamic flow rate method | 25 [C] , | Webb, J. A.; Bower, D. I.; Ward, I. M.; Cardew, P. T. , Journal of Polymer Science, Part B: Polymer Physics , 31 , 7 , 743-757 (1993) | 1993 | 1.5 |  | 0.539 | 0.14 | 1.93 |  | 0.176091259 |  | -0.268411235 | -0.853871964 | 0.285557309 |  | 0.176091259 | 0.45934317 | -0.268411235 | -0.853871964 | 0.285557309 | -0.515212564 | 0.176091259 | 0.881009514 | -0.268411235 | -0.853871964 | 0.285557309 | -0.719202567
58 | 58 | polyethene | P010001 | *C* | Dynamic flow rate method | 25 [C] , | Webb, J. A.; Bower, D. I.; Ward, I. M.; Cardew, P. T. , Journal of Polymer Science, Part B: Polymer Physics , 31 , 7 , 743-757 (1993) | 1993 | 0.497 |  | 0.098 |  | 0.372 |  | -0.303643611 |  | -1.008773924 |  | -0.42945706 |  | -0.303643611 | -0.117323835 | -1.008773924 | -1.615737269 | -0.42945706 | -1.349479724 | -0.303643611 | -0.08159428 | -1.008773924 | -2.140408132 | -0.42945706 | -1.970239811
59 | 59 | polyethene | P010001 | *C* | Lab.-made low vacuum manometric method | 25 [C] , | Liu, Wuyi; Chen, Tianlu; Xu, Jiping , Journal of Membrane Science , 53 , 3 , 203-213 (1990) | 1990 |  |  | 3 | 0.9 |  |  |  |  | 0.477121255 | -0.045757491 |  |  | 1.189519501 | 1.326674386 | 0.477121255 | -0.045757491 | 1.106798092 | 0.090168656 | 0.688721119 | 0.957205742 | 0.477121255 | -0.045757491 | 1.104623637 | 0.446228214
60 | 60 | poly(prop-1-ene) | P010002 | *CC(*)C | The method based on a manometric determination of the penetrant gas and time lag method | 25 [C] , | Naito, Yasutoshi; Mizoguchi, Keishin; Terada, Katsuhiko; Kamiya, Yoshinori , Journal of Polymer Science, Part B: Polymer Physics , 29 , 4 , 457-462 (1991) | 1991 | 8.89 | 7.99 | 1 | 0.211 | 5.88 | 0.435 | 0.948901761 | 0.902546779 | 0 | -0.675717545 | 0.769377326 | -0.361510743 | 0.948901761 | 0.902546779 | 0 | -0.675717545 | 0.769377326 | -0.361510743 | 0.948901761 | 0.902546779 | 0 | -0.675717545 | 0.769377326 | -0.361510743
61 | 61 | poly(prop-1-ene) | P010002 | *CC(*)C | Continuous flow method |  | Taraiya, A. K.; Orchard, G. A. J.; Ward, I. M. , Journal of Polymer Science, Part B: Polymer Physics , 31 , 6 , 641-645 (1993) | 1993 |  |  | 1.56 | [5 empty] | 0.193124598 |  |  |  | 1.020463571 | 1.119896034 | 0.193124598 | -0.444520142 | 0.801436725 | -0.368981624 | 1.036949962 | 1.069288407 | 0.193124598 | -0.539995627 | 0.87569419 | -0.467165912
62 | 62 | poly(prop-1-ene) | P010002 | *CC(*)C | Continuous flow method |  | Taraiya, A. K.; Orchard, G. A. J.; Ward, I. M. , Journal of Polymer Science, Part B: Polymer Physics , 31 , 6 , 641-645 (1993) | 1993 |  |  | 0.72 | [5 empty] | -0.142667504 |  |  |  | 0.77445712 | 0.842864784 | -0.142667504 | -0.805427352 | 0.461917946 | -0.751997129 | 0.614238766 | 0.688143328 | -0.142667504 | -0.593348275 | 0.525044807 | -0.496805474
63 | 63 | poly(prop-1-ene) | P010002 | *CC(*)C | Continuous flow method |  | Taraiya, A. K.; Orchard, G. A. J.; Ward, I. M. , Journal of Polymer Science, Part B: Polymer Physics , 31 , 6 , 641-645 (1993) | 1993 |  |  | 0.93 | [5 empty] | -0.031517051 |  |  |  | 0.855887649 | 0.934564822 | -0.031517051 | -0.685963555 | 0.574301964 | -0.625215271 | 0.91077142 | 1.232943373 | -0.031517051 | -0.831833083 | 0.499188913 | -0.993167928
64 | 64 | poly(prop-1-ene) | P010002 | *CC(*)C | Oxtran 100 permeability equipment (continuous flow technique) |  | Taraiya, A. K.; Orchard, G. A. J.; Ward, I. M. , Journal of Applied Polymer Science , 41 , 7/8 , 1659-1671 (1990) | 1990 |  |  | 1.03 | [5 empty] | 0.012837225 |  |  |  | 0.888382273 | 0.971157465 | 0.012837225 | -0.638291862 | 0.619148492 | -0.574623327 | 0.739319737 | 0.877945652 | 0.012837225 | -0.580736958 | 0.728352906 | -0.33746567
65 | 65 | poly(prop-1-ene) | P010002 | *CC(*)C | Oxtran 100 permeability equipment (continuous flow technique) |  | Taraiya, A. K.; Orchard, G. A. J.; Ward, I. M. , Journal of Applied Polymer Science , 41 , 7/8 , 1659-1671 (1990) | 1990 |  |  | 0.358 | [5 empty] | -0.446116973 |  |  |  | 0.552145378 | 0.592516472 | -0.446116973 | -1.131572906 | 0.155100743 | -1.098121565 | 0.903144599 | 0.728787236 | -0.446116973 | -1.296517205 | 0.105617526 | -1.438738685
66 | 66 | poly(prop-1-ene) | P010002 | *CC(*)C | Oxtran 100 permeability equipment (continuous flow technique) |  | Taraiya, A. K.; Orchard, G. A. J.; Ward, I. M. , Journal of Applied Polymer Science , 41 , 7/8 , 1659-1671 (1990) | 1990 |  |  | 0.282 | [5 empty] | -0.549750892 |  |  |  | 0.476221578 | 0.507017636 | -0.549750892 | -1.24295798 | 0.050316678 | -1.216329817 | 0.502306193 | 0.526252834 | -0.549750892 | -1.301284727 | 0.176091259 | -1.351780891
67 | 67 | poly(prop-1-ene) | P010002 | *CC(*)C |  | 25 [C] , | Taraiya, A. K.; Orchard, G. A. J.; Ward, I. M. , Plastics, Rubber and Composites Processing and Applications , 19 , 5 , 273-278 (1993) | 1993 |  |  | 0.453 | [5 empty] | -0.343901798 |  |  |  | 0.627029786 | 0.676844834 | -0.343901798 | -1.021712688 | 0.258450319 | -0.981531577 | 0.824458066 | 0.696788204 | -0.343901798 | -1.223213356 | 0.29433335 | -1.403903713
68 | 68 | poly(prop-1-ene) | P010002 | *CC(*)C |  | 25 [C] , | Taraiya, A. K.; Orchard, G. A. J.; Ward, I. M. , Plastics, Rubber and Composites Processing and Applications , 19 , 5 , 273-278 (1993) | 1993 |  |  | 0.592 | [5 empty] | -0.227678293 |  |  |  | 0.71217691 | 0.772730182 | -0.227678293 | -0.896796406 | 0.375963692 | -0.848963229 | 0.886440401 | 0.770438499 | -0.227678293 | -1.155367446 | 0.349394739 | -1.432185458
69 | 69 | poly(prop-1-ene) | P010002 | *CC(*)C |  | 25 [C] , | Taraiya, A. K.; Orchard, G. A. J.; Ward, I. M. , Plastics, Rubber and Composites Processing and Applications , 19 , 5 , 273-278 (1993) | 1993 |  |  | 0.487 | [5 empty] | -0.312471039 |  |  |  | 0.650056443 | 0.702775469 | -0.312471039 | -0.987931108 | 0.290229902 | -0.945680621 | 0.803756591 | 0.686801068 | -0.312471039 | -1.19969933 | 0.338319519 | -1.408772867
70 | 70 | poly(prop-1-ene) | P010002 | *CC(*)C |  | 25 [C] , | Taraiya, A. K.; Orchard, G. A. J.; Ward, I. M. , Plastics, Rubber and Composites Processing and Applications , 19 , 5 , 273-278 (1993) | 1993 |  |  | 0.61 | [5 empty] | -0.214670165 |  |  |  | 0.721706865 | 0.783461995 | -0.214670165 | -0.882815353 | 0.389116187 | -0.834125731 | 0.887087917 | 0.771273789 | -0.214670165 | -1.164774128 | 0.30695017 | -1.422794101
71 | 71 | poly(prop-1-ene) | P010002 | *CC(*)C | Dynamic diffusion method | 293.2 [K] , | Marcandalli, Bruno; Testa, Giovanni; Seves, Alberto; Martuscelli, Ezio , Polymer , 34 , 10 , 2202-2207 (1993) | 1993 |  |  | 1.11 | [5 empty] | 0.045322979 |  |  |  | 0.912181835 | 0.99795848 | 0.045322979 | -0.60337638 | 0.651994778 | -0.537569008 | 0.800346105 | 0.867149113 | 0.045322979 | -0.570255392 | 0.744470305 | -0.326036937
72 | 72 | poly(prop-1-ene) | P010002 | *CC(*)C | Dynamic diffusion method | 293.2 [K] , | Marcandalli, Bruno; Testa, Giovanni; Seves, Alberto; Martuscelli, Ezio , Polymer , 34 , 10 , 2202-2207 (1993) | 1993 |  |  | 0.98 | [5 empty] | -0.008773924 |  |  |  | 0.872549613 | 0.95332809 | -0.008773924 | -0.661519387 | 0.597297498 | -0.599273713 | 0.801505536 | 1.323498546 | -0.008773924 | -0.827950457 | 0.534845228 | -1.005663881
73 | 73 | poly(prop-1-ene) | P010002 | *CC(*)C | Dynamic diffusion method | 293.2 [K] , | Marcandalli, Bruno; Testa, Giovanni; Seves, Alberto; Martuscelli, Ezio , Polymer , 34 , 10 , 2202-2207 (1993) | 1993 |  |  | 1 | [5 empty] | 0 |  |  |  | 0.878977525 | 0.960566649 | 0 | -0.652089229 | 0.606168797 | -0.589265887 | 0.80854967 | 1.331082097 | 0 | -0.815284073 | 0.544068044 | -0.985086674
74 | 74 | poly(prop-1-ene) | P010002 | *CC(*)C |  |  | Bier, Gerhard , Advances in Chemistry Series , 91 , 612-627 (1969) | 1969 |  |  | 1 |  | 3.5 |  |  |  | 0 |  | 0.544068044 |  | 0.901347239 | 0.963189873 | 0 | -0.659947817 | 0.544068044 | -0.622246876 | 0.80854967 | 1.331082097 | 0 | -0.815284073 | 0.544068044 | -0.985086674
75 | 75 | poly(prop-1-ene) | P010002 | *CC(*)C | Time-lag method | 298 [K] , | Brandt, W. Wilfried , Journal of Polymer Science , 41 , 415-423 (1959) | 1959 |  |  |  |  | 32 | [5 empty] | 1.505149978 |  | 1.526975283 | 1.691418798 | 0.88603041 | 0.300588137 | 1.505149978 | 0.42300486 | 1.875061263 | 1.891293178 | 0.833784375 | 0.017703637 | 1.505149978 | -0.349334675
76 | 76 | poly(prop-1-ene) | P010002 | *CC(*)C | Time-lag method | 298 [K] , | Brandt, W. Wilfried , Journal of Polymer Science , 41 , 415-423 (1959) | 1959 |  |  |  |  | 22 | [5 empty] | 1.342422681 |  | 1.41117625 | 1.56030941 | 0.727024207 | 0.129455662 | 1.342422681 | 0.240622795 | 1.451779422 | 1.597386864 | 0.567896437 | -0.222498379 | 1.342422681 | 0.025521931
77 | 77 | poly(prop-1-ene) | P010002 | *CC(*)C |  | 20 [C] , | Ito, Yukio , Kobunshi Kagaku , 18 , 124-132 (1961) | 1961 | 6.82 | 9.1 |  | 0.35 | 0.124 |  | 0.833784375 | 0.959041392 |  | -0.455931956 | -0.906578315 |  | 0.833784375 | 0.959041392 | -0.264953324 | -0.455931956 | -0.906578315 | -0.757412358 | 0.833784375 | 0.959041392 | -0.199191054 | -0.455931956 | -0.906578315 | -0.503819366
78 | 78 | poly(prop-1-ene) | P010002 | *CC(*)C |  | 15 [C] , | Ito, Yukio , Kobunshi Kagaku , 18 , 124-132 (1961) | 1961 | 8.75 |  |  |  | 3.01 |  | 0.942008053 |  |  |  | 0.478566496 |  | 0.942008053 | 0.96475004 | -0.039578048 | -0.722053378 | 0.478566496 | -0.734420043 | 0.942008053 | 1.224574754 | -0.039558569 | -0.844305839 | 0.478566496 | -0.992916964
79 | 79 | poly(prop-1-ene) | P010002 | *CC(*)C |  | 30 [C] , | Myers, A. W.; Stannett, V.; Szwarc, M. , Journal of Polymer Science , 35 , 285-288 (1959) | 1959 |  |  | 229 | 44 | 920 |  |  |  | 2.359835482 | 1.643452676 | 2.963787827 |  | 2.702468871 | 2.978246964 | 2.359835482 | 1.643452676 | 2.963787827 | 1.760879436 | 2.443442063 | 2.711515945 | 2.359835482 | 1.643452676 | 2.963787827 | 1.995274748
80 | 80 | poly(prop-1-ene) | P010002 | *CC(*)C | High vacuum technique | 30 [C] , | Myers, A. W.; Meyer, J. A.; Rogers, C. E.; Stannett, V.; Szwarc, M. , Tappi , 44 , 1 , 58-64 (1961) | 1961 |  |  |  | 44 | [5 empty] | 1.643452676 |  |  | 2.431253654 | 2.710589578 | 2.125253794 | 1.643452676 | 2.757211547 | 1.85124632 | 1.944482672 | 2.233394551 | 2.000537332 | 1.643452676 | 2.740362689 | 2.079181246
81 | 81 | poly(prop-1-ene) | P010002 | *CC(*)C |  | 305 [K] , | Roberts, R. W.; Kammermeyer, K. , Journal of Applied Polymer Science , 7 , 2183-2197 (1963) | 1963 | 12 |  | 1.7 | 0.42 | 5.9 |  | 1.079181246 |  | 0.230448921 | -0.37675071 | 0.770852012 |  | 1.079181246 | 1.153152235 | 0.230448921 | -0.37675071 | 0.770852012 | -0.323901557 | 1.079181246 | 0.983590207 | 0.230448921 | -0.37675071 | 0.770852012 | -0.126157257
82 | 82 | poly(prop-1-ene) | P010002 | *CC(*)C |  | 305 [K] , | Roberts, R. W.; Kammermeyer, K. , Journal of Applied Polymer Science , 7 , 2183-2197 (1963) | 1963 | 5.2 |  | 0.99 | 0.23 | 2.3 |  | 0.716003344 |  | -0.004364805 | -0.638272164 | 0.361727836 |  | 0.716003344 | 0.834096782 | -0.004364805 | -0.638272164 | 0.361727836 | -0.524644345 | 0.716003344 | 0.916547998 | -0.004364805 | -0.638272164 | 0.361727836 | -0.618679162
83 | 83 | poly(prop-1-ene) | P010002 | *CC(*)C | vacuum-type method | 25 [C] , | Yasuda, H.; Rosengren, Kj. , Journal of Applied Polymer Science , 14 , 2839-2877 (1970) | 1970 | 5.28 | 5.98 | 0.879 | 0.185 | 2.9 |  | 0.722633923 | 0.776701184 | -0.056011125 | -0.732828272 | 0.462397998 |  | 0.722633923 | 0.776701184 | -0.056011125 | -0.732828272 | 0.462397998 | -0.606184149 | 0.722633923 | 0.776701184 | -0.056011125 | -0.732828272 | 0.462397998 | -0.797661665
84 | 84 | poly(prop-1-ene) | P010002 | *CC(*)C | volumetric method | 306 [K] , | Sezi, S.; Springer, J. , Colloid and Polymer Science , 259 , 12 , 1170-1176 (1981) | 1981 | 14.231 |  | 2.261 | 0.5719 | 7.315 |  | 1.153235419 |  | 0.354300562 | -0.242679903 | 0.86421433 |  | 1.153235419 | 1.241529222 | 0.354300562 | -0.242679903 | 0.86421433 | -0.17772389 | 1.153235419 | 1.209757321 | 0.354300562 | -0.242679903 | 0.86421433 | -0.070224414
85 | 85 | poly(prop-1-ene) | P010002 | *CC(*)C | volumetric method | 306 [K] , | Sezi, S.; Springer, J. , Colloid and Polymer Science , 259 , 12 , 1170-1176 (1981) | 1981 | 12.103 |  | 1.995 | 0.4788 | 6.251 |  | 1.082893033 |  | 0.2999429 | -0.319845858 | 0.795949499 |  | 1.082893033 | 1.180787745 | 0.2999429 | -0.319845858 | 0.795949499 | -0.246798724 | 1.082893033 | 1.071480104 | 0.2999429 | -0.319845858 | 0.795949499 | -0.053260784
86 | 86 | poly(prop-1-ene) | P010002 | *CC(*)C | volumetric method | 306 [K] , | Sezi, S.; Springer, J. , Colloid and Polymer Science , 259 , 12 , 1170-1176 (1981) | 1981 | 10.374 |  | 1.729 | 0.4123 | 5.453 |  | 1.015946244 |  | 0.237794993 | -0.384786665 | 0.736635498 |  | 1.015946244 | 1.118763518 | 0.237794993 | -0.384786665 | 0.736635498 | -0.30273214 | 1.015946244 | 0.966182321 | 0.237794993 | -0.384786665 | 0.736635498 | -0.096675884
87 | 87 | poly(prop-1-ene) | P010002 | *CC(*)C | volumetric method | 306 [K] , | Sezi, S.; Springer, J. , Colloid and Polymer Science , 259 , 12 , 1170-1176 (1981) | 1981 | 11.704 |  | 2.394 | 0.665 |  |  | 1.068334313 |  | 0.379124146 | -0.177178355 |  |  | 1.068334313 | 1.225727104 | 0.379124146 | -0.177178355 | 1.02454046 | -0.02124974 | 1.068334313 | 1.15354606 | 0.379124146 | -0.177178355 | 1.042425896 | 0.079381817
88 | 88 | poly(prop-1-ene) | P010002 | *CC(*)C | differential pressure measurement | 30 [C] , | Pye, D. G.; Hoehn, H. H.; Panar, M. , Journal of Applied Polymer Science , 20 , 7 , 1921-1931 (1976) | 1976 |  |  | 2 | 0.49 |  |  |  |  | 0.301029996 | -0.30980392 |  |  | 1.091712913 | 1.20341249 | 0.301029996 | -0.30980392 | 0.914185413 | -0.218815586 | 1.123454326 | 1.167748519 | 0.301029996 | -0.30980392 | 0.911748837 | -0.071631261
89 | 89 | poly(prop-1-ene) | P010002 | *CC(*)C | Barrer method | 20 [C] , | Jeschke, D.; Stuart, H. A. , Zeitschrift fuer Naturforschung , 16a , 37-50 (1961) | 1961 | 38 | 41 |  |  |  |  | 1.579783597 | 1.612783857 |  |  |  |  | 1.579783597 | 1.612783857 | 0.806462171 | 0.194336354 | 1.356615823 | 0.252617003 | 1.579783597 | 1.612783857 | 0.53257892 | -0.280543065 | 1.314255297 | 0.018911648
90 | 90 | poly(prop-1-ene) | P010002 | *CC(*)C | Barrer method | 20 [C] , | Jeschke, D.; Stuart, H. A. , Zeitschrift fuer Naturforschung , 16a , 37-50 (1961) | 1961 |  | 14 | [5 empty] | 1.146128036 |  |  |  |  | 1.042826908 | 1.146128036 | 0.237928236 | -0.389027244 | 0.849221515 | -0.301314236 | 0.919078092 | 1.146128036 | 0.643452676 | 0.079181246 | 1.575187845 | 0.230448921
91 | 91 | poly(prop-1-ene) | P010002 | *CC(*)C | Dow cell(ASTM D1434) | 73 [F] , | Salame, Morris , Papers. American Chemical Society. Division of Organic Coatings and Plastics Chemistry , 36 , 1 , 488-497 (1976) | 1976 |  |  | 1.447368421 | [5 empty] | 0.160579093 |  |  |  | 0.996620234 | 1.093045724 | 0.160579093 | -0.479499844 | 0.768530024 | -0.406104097 | 1.12520621 | 1.086437508 | 0.160579093 | -0.561249143 | 0.828015064 | -0.537630473
92 | 92 | poly(hex-1-ene) | P010007 | *CC(*)CCCC | Partition method | 25 [C] , | Yamamoto, Minoru; Sakata, Jiro; Hirai, Masana , Journal of Applied Polymer Science , 29 , 10 , 2981-2987 (1984) | 1984 |  |  | 72000 | 27000 |  |  |  |  | 4.857332496 | 4.431363764 |  |  | 4.494779378 | 5.008297532 | 4.857332496 | 4.431363764 | 5.490683108 | 4.752817135 | 4.250420002 | 4.565847819 | 4.857332496 | 4.431363764 | 4.645422269 | 4.544068044
93 | 93 | poly(4-methylpent-1-ene) | P010008 | *CC(*)CC(C)C | Massspectrometric method | 22 [C] , | Kleiner, V. I.; Shishatskii, S. M.; Yampol'skii, Yu. P.; Kevdina, I. B.; Kuz'min, N. N.; Krentsel, B. A. , Polymer Science, Series A , 35 , 10 , 1403-1406 (1993) | 1993 |  | 134 | 34 | 9.4 |  | 17 |  | 2.127104798 | 1.531478917 | 0.973127854 |  | 1.230448921 | 1.896516797 | 2.127104798 | 1.531478917 | 0.973127854 | 2.198113774 | 1.230448921 | 1.899078417 | 2.127104798 | 1.531478917 | 0.973127854 | 2.443089139 | 1.230448921
94 | 94 | poly(4-methylpent-1-ene) | P010008 | *CC(*)CC(C)C | Massspectrometric method | 22 [C] , | Kleiner, V. I.; Shishatskii, S. M.; Yampol'skii, Yu. P.; Kevdina, I. B.; Kuz'min, N. N.; Krentsel, B. A. , Polymer Science, Series A , 35 , 10 , 1403-1406 (1993) | 1993 |  | 207 | 22 | 11 |  |  |  | 2.315970345 | 1.342422681 | 1.041392685 |  |  | 1.985966106 | 2.315970345 | 1.342422681 | 1.041392685 | 2.008639828 | 1.109066387 | 2.145499416 | 2.315970345 | 1.342422681 | 1.041392685 | 2.146736607 | 1.180190587
95 | 95 | poly(4-methylpent-1-ene) | P010008 | *CC(*)CC(C)C | Massspectrometric method | 22 [C] , | Kleiner, V. I.; Shishatskii, S. M.; Yampol'skii, Yu. P.; Kevdina, I. B.; Kuz'min, N. N.; Krentsel, B. A. , Polymer Science, Series A , 35 , 10 , 1403-1406 (1993) | 1993 |  | 179 | 25 | 6.1 |  | 9.4 |  | 2.252853031 | 1.397940009 | 0.785329835 |  | 0.973127854 | 1.881589545 | 2.252853031 | 1.397940009 | 0.785329835 | 2.160208512 | 0.973127854 | 2.081310553 | 2.252853031 | 1.397940009 | 0.785329835 | 1.899451268 | 0.973127854
96 | 96 | poly(4-methylpent-1-ene) | P010008 | *CC(*)CC(C)C | Massspectrometric method | 22 [C] , | Kleiner, V. I.; Shishatskii, S. M.; Yampol'skii, Yu. P.; Kevdina, I. B.; Kuz'min, N. N.; Krentsel, B. A. , Polymer Science, Series A , 35 , 10 , 1403-1406 (1993) | 1993 |  |  | 44 | 11 |  | 15 |  |  | 1.643452676 | 1.041392685 |  | 1.176091259 | 2.117482596 | 2.340412325 | 1.643452676 | 1.041392685 | 2.250996825 | 1.176091259 | 2.235027059 | 2.309444924 | 1.643452676 | 1.041392685 | 2.267267851 | 1.176091259
97 | 97 | poly(4-methylpent-1-ene) | P010008 | *CC(*)CC(C)C | Massspectrometric method | 22 [C] , | Kleiner, V. I.; Shishatskii, S. M.; Yampol'skii, Yu. P.; Kevdina, I. B.; Kuz'min, N. N.; Krentsel, B. A. , Polymer Science, Series A , 35 , 10 , 1403-1406 (1993) | 1993 |  | 193 | 24 | 6.4 |  | 9.6 |  | 2.285557309 | 1.380211242 | 0.806179974 |  | 0.982271233 | 1.886363925 | 2.285557309 | 1.380211242 | 0.806179974 | 2.158030399 | 0.982271233 | 2.141080916 | 2.285557309 | 1.380211242 | 0.806179974 | 1.904444984 | 0.982271233
98 | 98 | poly(4-methylpent-1-ene) | P010008 | *CC(*)CC(C)C | vacuum-type method | 25 [C] , | Yasuda, H.; Rosengren, Kj. , Journal of Applied Polymer Science , 14 , 2839-2877 (1970) | 1970 | 103 | 136 | 33.5 | 12.5 | 92.6 |  | 2.012837225 | 2.133538908 | 1.525044807 | 1.096910013 | 1.966610987 |  | 2.012837225 | 2.133538908 | 1.525044807 | 1.096910013 | 1.966610987 | 1.254564457 | 2.012837225 | 2.133538908 | 1.525044807 | 1.096910013 | 1.966610987 | 1.177713322
99 | 99 | poly(4-methylpent-1-ene) | P010008 | *CC(*)CC(C)C | vacuum-type method | 25 [C] , | Yasuda, H.; Rosengren, Kj. , Journal of Applied Polymer Science , 14 , 2839-2877 (1970) | 1970 | 97.5 | 179 | 28.9 | 8.65 | 128 |  | 1.989004616 | 2.252853031 | 1.460897843 | 0.937016107 | 2.10720997 |  | 1.989004616 | 2.252853031 | 1.460897843 | 0.937016107 | 2.10720997 | 1.060345885 | 1.989004616 | 2.252853031 | 1.460897843 | 0.937016107 | 2.10720997 | 1.137903449
100 | 100 | poly(4-methylpent-1-ene) | P010008 | *CC(*)CC(C)C | Dow cell(ASTM D1434) | 73 [F] , | Salame, Morris , Papers. American Chemical Society. Division of Organic Coatings and Plastics Chemistry , 36 , 1 , 488-497 (1976) | 1976 |  |  | 23.68421053 | [5 empty] | 1.374458913 |  |  |  | 1.885927233 | 2.094506573 | 1.374458913 | 0.825170443 | 1.995881686 | 0.97848711 | 2.003907638 | 2.196734802 | 1.374458913 | 0.973221625 | 2.192591586 | 1.227180191
101 | 101 | poly(2-methylprop-1-ene) | P010014 | *CC(*)(C)C |  | 20 [C] , | Ito, Yukio , Kobunshi Kagaku , 18 , 124-132 (1961) | 1961 | 8.11 | 6.5 |  | 0.3 | 5.5 |  | 0.909020854 | 0.812913357 |  | -0.522878745 | 0.740362689 |  | 0.909020854 | 0.812913357 | 0.060256468 | -0.522878745 | 0.740362689 | -0.361508589 | 0.909020854 | 0.812913357 | 0.070258062 | -0.522878745 | 0.740362689 | -0.2620995
102 | 102 | poly(2-methylprop-1-ene) | P010014 | *CC(*)(C)C |  | 30 [C] , | Myers, A. W.; Tammela, V.; Stannett, V.; Szwarc, M. , Modern Plastics , 37 , 10 , 139- (1960) | 1960 |  |  | 130 | 31 | 520 |  |  |  | 2.113943352 | 1.491361694 | 2.716003344 |  | 2.482145644 | 2.742467761 | 2.113943352 | 1.491361694 | 2.716003344 | 1.635118117 | 2.383991244 | 2.645800435 | 2.113943352 | 1.491361694 | 2.716003344 | 1.773516283
103 | 103 | poly(2-methylprop-1-ene) | P010014 | *CC(*)(C)C | method by Daynes and Barrer | 43 [C] , | Amerongen, G. L. , Journal of Applied Physics , 17 , 972-985 (1946) | 1946 | 15.78947368 | 15.78947368 | 3.421052632 | 1.026315789 | 13.15789474 | 0.723684211 | 1.198367654 | 1.198367654 | 0.534159756 | 0.01128101 | 1.119186408 | -0.140450903 | 1.198367654 | 1.198367654 | 0.534159756 | 0.01128101 | 1.119186408 | -0.140450903 | 1.198367654 | 1.198367654 | 0.534159756 | 0.01128101 | 1.119186408 | -0.140450903
104 | 104 | poly(2-methylprop-1-ene) | P010014 | *CC(*)(C)C | Rubber test method [G. J. van Amerongen, Rubber Chem. Technol., 20, 494 (1947)] | 50 [C] , | Kenbishi, H. , International Polymer Science and Technology , 8 , 4 , T105 (1981) | 1981 | 8.421052632 | 22.63157895 | 5.302631579 | 1.671052632 | 18.81578947 | 4.210526316 | 0.925366382 | 1.354714855 | 0.724491454 | 0.222990129 | 1.274522445 | 0.624336386 | 0.925366382 | 1.354714855 | 0.724491454 | 0.222990129 | 1.274522445 | 0.624336386 | 0.925366382 | 1.354714855 | 0.724491454 | 0.222990129 | 1.274522445 | 0.624336386
105 | 105 | poly(2-methylprop-1-ene) | P010014 | *CC(*)(C)C |  | 23 [C] , | Schuck, H. , KGK, Kautschuk Gummi Kunststoffe , 33 , 9 , 705-715 (1980) | 1980 | 6.384 | 5.187 | 0.6384 | 0.23142 | 4.655 | 0.6384 | 0.805092878 | 0.714916248 | -0.194907122 | -0.635599111 | 0.667919685 | -0.194907122 | 0.805092878 | 0.714916248 | -0.194907122 | -0.635599111 | 0.667919685 | -0.194907122 | 0.805092878 | 0.714916248 | -0.194907122 | -0.635599111 | 0.667919685 | -0.194907122
106 | 106 | poly(2-methylprop-1-ene) | P010014 | *CC(*)(C)C | Dow cell(ASTM D1434) | 73 [F] , | Salame, Morris , Papers. American Chemical Society. Division of Organic Coatings and Plastics Chemistry , 36 , 1 , 488-497 (1976) | 1976 |  |  | 8.947368421 | [5 empty] | 0.95169532 |  |  |  | 1.576204133 | 1.745723127 | 0.95169532 | 0.370786831 | 1.568426192 | 0.496269066 | 1.926685925 | 2.002083476 | 0.95169532 | 0.233317453 | 1.67505225 | 0.012549931
107 | 107 | cis-polybutadiene | P010071 | */C=C/CC* | by using modified Dow Gas Transmission Cell (C.S.I.) and new modified time-lag technique | 297.4 [K] , | Paul, D. R.; DiBenedetto, A. T. , Journal of Polymer Science, Part C , 10 , 1 , 17-44 (1965) | 1965 | 32.6 |  |  | 19.2 |  |  | 1.5132176 |  |  | 1.283301229 |  |  | 1.5132176 | 1.961253825 | 1.517420296 | 1.283301229 | 2.327140146 | 1.803241996 | 1.5132176 | 1.980315452 | 1.725911632 | 1.283301229 | 2.422940821 | 1.700617089
108 | 108 | cis-polybutadiene | P010071 | */C=C/CC* | Rubber test method [G. J. van Amerongen, Rubber Chem. Technol., 20, 494 (1947)] | 50 [C] , | Kenbishi, H. , International Polymer Science and Technology , 8 , 4 , T105 (1981) | 1981 |  |  |  | 52.63157895 | [5 empty] | 1.721246399 |  |  | 2.483680579 | 2.76972396 | 2.197125701 | 1.721246399 | 2.829987505 | 1.934015359 | 2.402648324 | 2.69422376 | 2.176941944 | 1.721246399 | 3.008569092 | 1.976304528
109 | 109 | 1,4-poly(buta-1,3-diene) | P010072 | *C=CCC* | Variable vol. permeability app. | 35 [C] , | Rein, D. H.; Baddour, R. F.; Cohen, R. E. , Report , AD-A241 871 (1991) | 1991 | 88 |  |  |  | 550 | 120 | 1.944482672 |  |  |  | 2.740362689 | 2.079181246 | 1.944482672 | 2.366552552 | 1.929286429 | 1.609111611 | 2.740362689 | 2.079181246 | 1.944482672 | 2.233394551 | 2.000537332 | 1.643452676 | 2.740362689 | 2.079181246
110 | 110 | 1,4-poly(buta-1,3-diene) | P010072 | *C=CCC* | Rubber test method [G. J. van Amerongen, Rubber Chem. Technol., 20, 494 (1947)] | 50 [C] , | Kenbishi, H. , International Polymer Science and Technology , 8 , 4 , T105 (1981) | 1981 |  | 101.3157895 | 47.36842105 | 19.07894737 | 263.1578947 |  |  | 2.005677133 | 1.675488908 | 1.28055441 | 2.420216403 |  | 1.811612655 | 2.005677133 | 1.675488908 | 1.28055441 | 2.420216403 | 1.725760858 | 1.64158091 | 2.005677133 | 1.675488908 | 1.28055441 | 2.420216403 | 1.67951269
111 | 111 | 1,4-poly(buta-1,3-diene) | P010072 | *C=CCC* |  | 20 [C] , | Schuck, H. , KGK, Kautschuk Gummi Kunststoffe , 33 , 9 , 705-715 (1980) | 1980 |  |  | 36.575 | 13.1404 | 292.6 |  |  |  | 1.563184335 | 1.118608586 | 2.466274322 |  | 1.903801342 | 2.222170033 | 1.563184335 | 1.118608586 | 2.466274322 | 1.418253773 | 1.710995513 | 1.940020158 | 1.563184335 | 1.118608586 | 2.466274322 | 1.385580768
112 | 112 | 1,4-poly(buta-1,3-diene) | P010072 | *C=CCC* | Dow cell(ASTM D1434) | 73 [F] , | Salame, Morris , Papers. American Chemical Society. Division of Organic Coatings and Plastics Chemistry , 36 , 1 , 488-497 (1976) | 1976 |  |  | 22.36842105 | [5 empty] | 1.349635329 |  |  |  | 1.867741095 | 2.074026912 | 1.349635329 | 0.798490214 | 1.970782606 | 0.950172515 | 1.66199884 | 1.792465404 | 1.349635329 | 0.974783231 | 2.257643842 | 1.413199701
113 | 113 | poly(bicyclo[2.2.1]hept-2-ene) | P010103 | *C=CC1CCC(*)C1 | Mass-spectrometric method | 21 ... 23 [C] , | Bonder, V. I.; Kukharskii, Yu. M.; Yampol'skii, Yu. P.; Finkelshtein, E. Sh.; Makovetskii, K. L. , Journal of Polymer Science, Part B: Polymer Physics , 31 , 10 , 1273-1283 (1993) | 1993 |  | 21 | 2.8 | 1.5 | 15.4 | 2.5 |  | 1.322219295 | 0.447158031 | 0.176091259 | 1.187520721 | 0.397940009 | 1.098602377 | 1.322219295 | 0.447158031 | 0.176091259 | 1.187520721 | 0.397940009 | 0.962670396 | 1.322219295 | 0.447158031 | 0.176091259 | 1.187520721 | 0.397940009
114 | 114 | polystyrene | P020001 | *CC(*)c1ccccc1 |  | 25 [C] , | Paul, D. R. , Berichte der Bunsen-Gesellschaft , 83 , 4 , 294-302 (1979) | 1979 |  |  | 2.63 | 0.788 | 10.5 |  |  |  | 0.419955748 | -0.103473783 | 1.021189299 |  | 1.155083057 | 1.278565033 | 0.419955748 | -0.103473783 | 1.021189299 | 0.020162293 | 0.57285418 | 0.868566835 | 0.419955748 | -0.103473783 | 1.021189299 | 0.374279384
115 | 115 | polystyrene | P020001 | *CC(*)c1ccccc1 | Pressure decay method | 30 [C] , | Sada, Eizo; Kumazawa, Hidehiro; Yakushiji, Hiroshi; Bamba, Yukio; Wang, Shao-Ting , Industrial & Engineering Chemistry Research , 26 , 3 , 433-438 (1987) | 1987 |  |  |  |  | 12.6 | [5 empty] | 1.100370545 |  | 1.238928546 | 1.365287999 | 0.49050709 | -0.125098931 | 1.100370545 | -0.030665237 | 0.694598188 | 0.96189076 | 0.464693135 | -0.02773566 | 1.100370545 | 0.445929602
116 | 116 | polystyrene | P020001 | *CC(*)c1ccccc1 |  | 23 [C] , | Anwand, Dirk; Mueller, F. Werner; Strehmel, Bernd; Schiller, Kurt , Makromolekulare Chemie , 192 , 9 , 1981-1991 (1991) | 1991 |  |  | 2.2211 | [5 empty] | 0.346568112 |  |  |  | 1.132878646 | 1.246488196 | 0.346568112 | -0.279600033 | 0.956583181 | -0.193958911 | 1.175171999 | 1.275964931 | 0.346568112 | -0.293737722 | 1.14663202 | -0.046417388
117 | 117 | polystyrene | P020001 | *CC(*)c1ccccc1 | Variable-volume permeability app. | 25 [C] , | Csernica, J.; Rein, D. H.; Baddour, R. F.; Cohen, R. E. , Macromolecules , 24 , 12 , 3612-3617 (1991) | 1991 | 20 |  |  |  | 13 | 0.8 | 1.301029996 |  |  |  | 1.113943352 | -0.096910013 | 1.301029996 | 1.412974673 | 0.505830492 | -0.150333164 | 1.113943352 | -0.096910013 | 1.301029996 | 1.4264285 | 0.446320422 | -0.132170441 | 1.113943352 | -0.096910013
118 | 118 | polystyrene | P020001 | *CC(*)c1ccccc1 |  | 280 [K] , | Tsubakihara, Hiroshi; Kubo, Uichi , Kinki Daigaku Rikogakubu Kenkyu Hokoku , 27 , 165-170 (1991) | 1991 |  | 18.62 | [5 empty] | 1.269979677 |  |  |  |  | 1.153037358 | 1.269979677 | 0.384030765 | -0.234150812 | 0.996225945 | -0.139618421 | 1.195378625 | 1.269979677 | 0.61260639 | -0.010493764 | 1.185363901 | -0.077641886
119 | 119 | polystyrene | P020001 | *CC(*)c1ccccc1 |  | 280 [K] , | Tsubakihara, Hiroshi; Kubo, Uichi , Kinki Daigaku Rikogakubu Kenkyu Hokoku , 27 , 165-170 (1991) | 1991 |  | 9.044 | [5 empty] | 0.956360554 |  |  |  |  | 0.873960678 | 0.956360554 | 0.014067584 | -0.626331412 | 0.623978956 | -0.549067172 | 0.895518878 | 0.956360554 | 0.0785847 | -0.57322693 | 0.61843263 | -0.460831798
120 | 120 | polystyrene | P020001 | *CC(*)c1ccccc1 |  | 35 [C] , | Shieh, Jyh-Jeng; Chung, Tai Shung , Journal of Polymer Science, Part B: Polymer Physics , 37 , 20 , 2851-2861 (1999) | 1999 | 40.8 |  | 7.47 | 2.6 | 23.3 | 2.7 | 1.610660163 |  | 0.873320602 | 0.414973348 | 1.367355921 | 0.431363764 | 1.610660163 | 1.737247932 | 0.873320602 | 0.414973348 | 1.367355921 | 0.431363764 | 1.610660163 | 1.766450316 | 0.873320602 | 0.414973348 | 1.367355921 | 0.431363764
121 | 121 | polystyrene | P020001 | *CC(*)c1ccccc1 |  | 30 [C] , | Myers, A. W.; Tammela, V.; Stannett, V.; Szwarc, M. , Modern Plastics , 37 , 10 , 139- (1960) | 1960 |  |  | 110 | 29 | 880 |  |  |  | 2.041392685 | 1.462397998 | 2.944482672 |  | 2.316365558 | 2.666648081 | 2.041392685 | 1.462397998 | 2.944482672 | 1.727588622 | 2.437037784 | 2.69564582 | 2.041392685 | 1.462397998 | 2.944482672 | 1.766912643
122 | 122 | polystyrene | P020001 | *CC(*)c1ccccc1 | vacuum-type method | 25 [C] , | Yasuda, H.; Rosengren, Kj. , Journal of Applied Polymer Science , 14 , 2839-2877 (1970) | 1970 | 20 | 23.3 | 2.38 | 0.621 | 10.5 |  | 1.301029996 | 1.367355921 | 0.376576957 | -0.2069084 | 1.021189299 |  | 1.301029996 | 1.367355921 | 0.376576957 | -0.2069084 | 1.021189299 | -0.195205884 | 1.301029996 | 1.367355921 | 0.376576957 | -0.2069084 | 1.021189299 | -0.081119382
123 | 123 | polystyrene | P020001 | *CC(*)c1ccccc1 | time-lag method | 25 [C] , | Wang, L. H.; Porter, Roger S. , Journal of Polymer Science, Polymer Physics Edition , 22 , 9 , 1645-1653 (1984) | 1984 |  |  |  |  | 8 | [5 empty] | 0.903089987 |  | 1.098540926 | 1.206339049 | 0.297737757 | -0.332569408 | 0.903089987 | -0.251774025 | 1.042004622 | 1.039411299 | 0.176091259 | -0.522878745 | 0.903089987 | -0.444325265
124 | 124 | polystyrene | P020001 | *CC(*)c1ccccc1 | time-lag method | 25 [C] , | Wang, L. H.; Porter, Roger S. , Journal of Polymer Science, Polymer Physics Edition , 22 , 9 , 1645-1653 (1984) | 1984 |  |  |  |  | 5.8 | [5 empty] | 0.763427994 |  | 0.999155488 | 1.093813378 | 0.161269421 | -0.479445211 | 0.763427994 | -0.408304878 | 0.842963105 | 0.884500296 | 0.120573931 | -0.565998651 | 0.763427994 | -0.330214836
125 | 125 | polystyrene | P020001 | *CC(*)c1ccccc1 | time-lag method | 25 [C] , | Wang, L. H.; Porter, Roger S. , Journal of Polymer Science, Polymer Physics Edition , 22 , 9 , 1645-1653 (1984) | 1984 |  |  |  |  | 2.9 | [5 empty] | 0.462397998 |  | 0.784938309 | 0.851273504 | -0.132876906 | -0.796023984 | 0.462397998 | -0.745694321 | 0.885516227 | 1.224217296 | -0.046812503 | -0.834419924 | 0.462397998 | -1.015082873
126 | 126 | polystyrene | P020001 | *CC(*)c1ccccc1 | time-lag method | 25 [C] , | Wang, L. H.; Porter, Roger S. , Journal of Polymer Science, Polymer Physics Edition , 22 , 9 , 1645-1653 (1984) | 1984 |  |  |  |  | 1.5 | [5 empty] | 0.176091259 |  | 0.581198407 | 0.620596158 | -0.412636653 | -1.097119015 | 0.176091259 | -1.06658218 | 0.502306193 | 0.526252834 | -0.549750892 | -1.301284727 | 0.176091259 | -1.351780891
127 | 127 | polystyrene | P020001 | *CC(*)c1ccccc1 | time-lag method | 25 [C] , | Wang, L. H.; Porter, Roger S. , Journal of Polymer Science, Polymer Physics Edition , 22 , 9 , 1645-1653 (1984) | 1984 |  |  |  |  | 1 | [5 empty] | 0 |  | 0.455889391 | 0.478719427 | -0.584701224 | -1.282305725 | 0 | -1.263942352 | 0.83213371 | 0.743683711 | -0.614221673 | -1.34946438 | 0 | -1.459184311
128 | 128 | polystyrene | P020001 | *CC(*)c1ccccc1 | differential pressure measurement | 30 [C] , | Pye, D. G.; Hoehn, H. H.; Panar, M. , Journal of Applied Polymer Science , 20 , 7 , 1921-1931 (1976) | 1976 |  |  | 2.5 | [5 empty] | 0.397940009 |  |  |  | 1.170514487 | 1.288870434 | 0.397940009 | -0.224385846 | 1.008525211 | -0.135362438 | 1.302933313 | 1.404639248 | 0.397940009 | -0.206069675 | 1.047155448 | -0.071782402
129 | 129 | polystyrene | P020001 | *CC(*)c1ccccc1 |  | 30 [C] , | Myers, A. W.; Tammela, V.; Stannett, V.; Szwarc, M. , Modern Plastics , 37 , 10 , 139-145,21 (1960) | 1960 |  |  | 1.1039 | 0.2926 | 8.778 |  |  |  | 0.042929733 | -0.533725678 | 0.943395577 |  | 0.792082065 | 0.973261873 | 0.042929733 | -0.533725678 | 0.943395577 | -0.335999811 | 0.842706065 | 0.880475662 | 0.042929733 | -0.533725678 | 0.943395577 | -0.268145938
130 | 130 | polystyrene | P020001 | *CC(*)c1ccccc1 | Dow cell(ASTM D1434) | 73 [F] , | Salame, Morris , Papers. American Chemical Society. Division of Organic Coatings and Plastics Chemistry , 36 , 1 , 488-497 (1976) | 1976 |  |  | 2.5 | [5 empty] | 0.397940009 |  |  |  | 1.170514487 | 1.288870434 | 0.397940009 | -0.224385846 | 1.008525211 | -0.135362438 | 1.302933313 | 1.404639248 | 0.397940009 | -0.206069675 | 1.047155448 | -0.071782402
131 | 131 | poly(vinyl alcohol) | P030001 | *CC(*)O |  | 26.2 [C] , | Aguilar-Vega, M.; Paul, D. R.; Vandenberg, E. J.; Mullis, J. C. , Journal of Applied Polymer Science , 48 , 1 , 107-111 (1993) | 1993 | 0.0523 | 0.0078 | 0.00195 |  |  |  | -1.281498311 | -2.107905397 | -2.709965389 |  |  |  | -1.281498311 | -2.107905397 | -2.709965389 | -3.399301614 | -2.332174567 | -3.200438031 | -1.281498311 | -2.107905397 | -2.709965389 | -3.194049948 | -2.294939934 | -1.896144811
132 | 132 | poly(vinyl alcohol) | P030001 | *CC(*)O |  | 20 [C] , | Ito, Yukio , Kobunshi Kagaku , 18 , 124-132 (1961) | 1961 | 0.001 |  |  |  | 0.001 |  | -3 |  |  |  | -3 |  | -3 | -2.849640468 | -4.217634646 | -4.950584097 | -3 | -4.559642193 | -3 | -1.146366385 | -3.613889274 | -4.722209258 | -3 | -1.867696671
133 | 133 | poly(vinyl alcohol) | P030001 | *CC(*)O |  | 34 [C] , | Yang, Wu-Huang; Smolen, Victor F.; Peppas, Nikolaos A. , Journal of Membrane Science , 9 , 1/2 , 53-67 (1981) | 1981 |  |  | 14.8 | [5 empty] | 1.170261715 |  |  |  | 1.73632923 | 1.926042203 | 1.170261715 | 0.605700598 | 1.789418274 | 0.745573077 | 1.673824461 | 1.836722031 | 1.170261715 | 0.637081868 | 1.982097539 | 0.97567479
134 | 134 | poly(vinyl alcohol) | P030001 | *CC(*)O |  | 34 [C] , | Yang, Wu-Huang; Smolen, Victor F.; Peppas, Nikolaos A. , Journal of Membrane Science , 9 , 1/2 , 53-67 (1981) | 1981 |  |  | 39.2 | [5 empty] | 1.593286067 |  |  |  | 2.046243367 | 2.275040778 | 1.593286067 | 1.060364473 | 2.217137421 | 1.228088552 | 2.064957598 | 2.223445588 | 1.593286067 | 1.035698182 | 2.26807579 | 1.214231843
135 | 135 | poly(vinyl alcohol) | P030001 | *CC(*)O |  | 34 [C] , | Yang, Wu-Huang; Smolen, Victor F.; Peppas, Nikolaos A. , Journal of Membrane Science , 9 , 1/2 , 53-67 (1981) | 1981 |  |  | 53.2 | [5 empty] | 1.725911632 |  |  |  | 2.143406893 | 2.384457961 | 1.725911632 | 1.202909584 | 2.351234887 | 1.37936563 | 1.5132176 | 1.980315452 | 1.725911632 | 1.283301229 | 2.422940821 | 1.700617089
136 | 136 | poly(vinyl alcohol) | P030001 | *CC(*)O |  | 34 [C] , | Yang, Wu-Huang; Smolen, Victor F.; Peppas, Nikolaos A. , Journal of Membrane Science , 9 , 1/2 , 53-67 (1981) | 1981 |  |  | 70.4 | [5 empty] | 1.847572659 |  |  |  | 2.23253763 | 2.484829311 | 1.847572659 | 1.33367008 | 2.474246129 | 1.518136194 | 1.728135089 | 2.047714479 | 1.847572659 | 1.47371092 | 2.57194959 | 1.917227059
137 | 137 | poly(vinyl alcohol) | P030001 | *CC(*)O |  | 34 [C] , | Yang, Wu-Huang; Smolen, Victor F.; Peppas, Nikolaos A. , Journal of Membrane Science , 9 , 1/2 , 53-67 (1981) | 1981 |  |  | 79 | [5 empty] | 1.897627091 |  |  |  | 2.269208276 | 2.526124629 | 1.897627091 | 1.387468264 | 2.524856073 | 1.575229924 | 1.772085116 | 2.061008117 | 1.897627091 | 1.482817407 | 2.610997184 | 1.955152087
138 | 138 | poly(vinyl alcohol) | P030001 | *CC(*)O |  | 34 [C] , | Yang, Wu-Huang; Smolen, Victor F.; Peppas, Nikolaos A. , Journal of Membrane Science , 9 , 1/2 , 53-67 (1981) | 1981 |  |  | 54.1 | [5 empty] | 1.733197265 |  |  |  | 2.14874446 | 2.390468668 | 1.733197265 | 1.210740136 | 2.358601377 | 1.387675862 | 1.575637797 | 1.982797027 | 1.733197265 | 1.289545539 | 2.396885256 | 1.705499752
139 | 139 | poly(vinyl alcohol) | P030001 | *CC(*)O |  | 34 [C] , | Yang, Wu-Huang; Smolen, Victor F.; Peppas, Nikolaos A. , Journal of Membrane Science , 9 , 1/2 , 53-67 (1981) | 1981 |  |  | 61.8 | [5 empty] | 1.790988475 |  |  |  | 2.191083188 | 2.438146893 | 1.790988475 | 1.27285376 | 2.417033964 | 1.453594415 | 1.562626148 | 2.062996146 | 1.790988475 | 1.395416132 | 2.468613247 | 1.902654741
140 | 140 | poly(vinyl alcohol) | P030001 | *CC(*)O |  | 34 [C] , | Yang, Wu-Huang; Smolen, Victor F.; Peppas, Nikolaos A. , Journal of Membrane Science , 9 , 1/2 , 53-67 (1981) | 1981 |  |  | 76.8 | [5 empty] | 1.88536122 |  |  |  | 2.26022211 | 2.516005185 | 1.88536122 | 1.374284984 | 2.512454073 | 1.561239068 | 1.798372879 | 2.064071579 | 1.88536122 | 1.48025996 | 2.612914959 | 1.957170347
141 | 141 | poly(vinyl alcohol) | P030001 | *CC(*)O |  | 34 [C] , | Yang, Wu-Huang; Smolen, Victor F.; Peppas, Nikolaos A. , Journal of Membrane Science , 9 , 1/2 , 53-67 (1981) | 1981 |  |  | 10 | [5 empty] | 1 |  |  |  | 1.611592883 | 1.785574886 | 1 | 0.422704392 | 1.617266965 | 0.55136697 | 0.672798523 | 1.579872967 | 1 | 0.506974862 | 1.762672131 | 0.846246259
142 | 142 | poly(vinyl alcohol) | P030001 | *CC(*)O |  | 34 [C] , | Yang, Wu-Huang; Smolen, Victor F.; Peppas, Nikolaos A. , Journal of Membrane Science , 9 , 1/2 , 53-67 (1981) | 1981 |  |  | 1.62 | [5 empty] | 0.209515015 |  |  |  | 1.032471442 | 1.133418262 | 0.209515015 | -0.426903828 | 0.818009045 | -0.350286177 | 1.045673558 | 1.058758218 | 0.209515015 | -0.544510002 | 0.866305776 | -0.435982121
143 | 143 | poly(vinyl alcohol) | P030001 | *CC(*)O | Dow cell(ASTM D1434) | 73 [F] , | Salame, Morris , Papers. American Chemical Society. Division of Organic Coatings and Plastics Chemistry , 36 , 1 , 488-497 (1976) | 1976 |  |  | 1.05e-06 | [5 empty] | -5.977723605 |  |  |  | -3.500394595 | -3.97110456 | -5.977723605 | -7.076908429 | -5.437896591 | -7.407653843 | -3.15490196 | -1.146366385 | -5.977723605 | -5.698970004 | -4.508638306 | -1.867696671
144 | 144 | poly(methyl vinyl ketone) | P030006 | *CC(*)C(C)=O | High vacuum time lag method | 30 [C] , | Allen, S. M.; Stannett, V.; Hopfenberg, H. B. , Polymer , 22 , 7 , 912-917 (1981) | 1981 | 4 | [5 empty] | 0.602059991 | [5 empty] | 0.602059991 | 0.679795236 | -0.305204054 | -0.953425183 | 0.318461378 | -0.871521827 | 0.602059991 | 0.810128193 | -0.06643681 | -0.596757138 | 0.835671974 | -0.319558413
145 | 145 | polyacrylonitrile | P030010 | *CC(*)C#N |  | 25 [C] , | Paul, D. R. , Berichte der Bunsen-Gesellschaft , 83 , 4 , 294-302 (1979) | 1979 |  |  | 0.00028 | 0.00016 | 0.0018 |  |  |  | -3.552841969 | -3.795880017 | -2.744727495 |  | -2.040071523 | -2.169766194 | -3.552841969 | -3.795880017 | -2.744727495 | -3.626865464 | -2.271491909 | -1.181978984 | -3.552841969 | -3.795880017 | -2.744727495 | -1.867696671
146 | 146 | polyacrylonitrile | P030010 | *CC(*)C#N | Volumetric method | 30 [C] , | Lee, Jong-Chan; Litt, Morton H.; Rogers, Charles E. , Journal of Polymer Science, Part B: Polymer Physics , 36 , 1 , 75-83 (1998) | 1998 |  |  | 0.004921 | [5 empty] | -2.307946635 |  |  |  | -0.811859626 | -0.943508334 | -2.307946635 | -3.13265555 | -1.727391818 | -3.221785651 | -1.106853189 | -1.407785453 | -2.307946635 | -3.051200102 | -1.9920895 | -1.909813708
147 | 147 | polyacrylonitrile | P030010 | *CC(*)C#N |  | 25 [C] , | Lee, W. M. , Polymer Engineering and Science , 20 , 1 , 65-69 (1980) | 1980 |  |  | 0.0001463 |  | 0.0005985 |  |  |  | -3.834755674 |  | -3.222935845 |  | -1.947871406 | -2.205239691 | -3.834755674 | -4.767479196 | -3.222935845 | -4.937565426 | -3.097588235 | -1.146366385 | -3.834755674 | -5.044913335 | -3.222935845 | -1.867696671
148 | 148 | polyacrylonitrile | P030010 | *CC(*)C#N | Dow cell(ASTM D1434) | 73 [F] , | Salame, Morris , Papers. American Chemical Society. Division of Organic Coatings and Plastics Chemistry , 36 , 1 , 488-497 (1976) | 1976 |  |  | 0.000197368 | [5 empty] | -3.704722333 |  |  |  | -1.835158954 | -2.095859789 | -3.704722333 | -4.633901161 | -3.139669168 | -4.814993907 | -2.777988139 | -1.146366385 | -3.704722333 | -4.407930068 | -2.920819623 | -1.867696671
149 | 149 | poly(methacrylonitrile) | P030011 | *CC(*)(C)C#N |  | 25 [C] , | Lee, W. M. , Polymer Engineering and Science , 20 , 1 , 65-69 (1980) | 1980 |  |  | 0.0009044 |  | 0.002394 |  |  |  | -3.043639446 |  | -2.620875854 |  | -1.296952218 | -1.544148941 | -3.043639446 | -3.942297585 | -2.620875854 | -4.140386968 | -2.046212828 | -1.276945916 | -3.043639446 | -3.799093977 | -2.620875854 | -1.867696671
150 | 150 | poly(methyl vinyl ether) | P030018 | *CC(*)OC | High vacuum time lag method | 30 [C] , | Allen, S. M.; Stannett, V.; Hopfenberg, H. B. , Polymer , 22 , 7 , 912-917 (1981) | 1981 | 20 | [5 empty] | 1.301029996 | [5 empty] | 1.301029996 | 1.438216742 | 0.581654886 | -0.02482618 | 1.195881834 | 0.07929976 | 1.301029996 | 1.399051163 | 0.435474977 | -0.156073052 | 1.085520703 | -0.074808366
151 | 151 | poly(vinyl acetate) | P030024 | *CC(*)OC(C)=O |  | 23 [C] , | Anwand, Dirk; Mueller, F. Werner; Strehmel, Bernd; Schiller, Kurt , Makromolekulare Chemie , 192 , 9 , 1981-1991 (1991) | 1991 |  |  | 1.0773 | [5 empty] | 0.03233666 |  |  |  | 0.902667858 | 0.98724466 | 0.03233666 | -0.617333993 | 0.638864335 | -0.55238163 | 0.782191939 | 0.871599455 | 0.03233666 | -0.575598976 | 0.738495649 | -0.331225862
152 | 152 | poly(vinyl acetate) | P030024 | *CC(*)OC(C)=O |  | 20 [C] , | Ito, Yukio , Kobunshi Kagaku , 18 , 124-132 (1961) | 1961 | 10.8 |  |  |  | 4.6 |  | 1.033423755 |  |  |  | 0.662757832 |  | 1.033423755 | 1.085792777 | 0.119327951 | -0.543783101 | 0.662757832 | -0.526011071 | 1.033423755 | 1.033195635 | 0.079181246 | -0.698970004 | 0.662757832 | -0.744727495
153 | 153 | poly(vinyl acetate) | P030024 | *CC(*)OC(C)=O | High vacuum method | 25 [C] , | Stannett, V.; Williams, J. L. , Journal of Polymer Science Part C: Polymer Symposia , 10 , 1 , 45-59 (1966) | 1966 |  |  | 0.27 | [5 empty] | -0.568636236 |  |  |  | 0.462385885 | 0.491437071 | -0.568636236 | -1.263255828 | 0.031221741 | -1.237871061 | 0.438463135 | 0.516081343 | -0.568636236 | -1.312807537 | 0.111772694 | -1.401105167
154 | 154 | poly(vinyl acetate) | P030024 | *CC(*)OC(C)=O | Dow cell(ASTM D1434) | 73 [F] , | Salame, Morris , Papers. American Chemical Society. Division of Organic Coatings and Plastics Chemistry , 36 , 1 , 488-497 (1976) | 1976 |  |  | 0.355263158 | [5 empty] | -0.449449828 |  |  |  | 0.549703678 | 0.589766839 | -0.449449828 | -1.135155037 | 0.151730899 | -1.101923128 | 0.903105219 | 0.725318261 | -0.449449828 | -1.290717233 | 0.102156355 | -1.438738685
155 | 155 | poly(vinyl benzoate) | P030026 | *CC(*)OC(=O)c1ccccc1 | Time lag method | 35 [C] , | Hirose, Takuji; Mizoguchi, Katsuhiko; Terada, Katsuhiko , Journal of Applied Polymer Science , 58 , 6 , 1031-1040 (1995) | 1995 |  |  |  |  | 6.32 | [5 empty] | 0.800717078 |  | 1.025690925 | 1.123857194 | 0.197705815 | -0.440230074 | 0.800717078 | -0.366511889 | 1.069924119 | 1.047349759 | 0.148890577 | -0.589127604 | 0.800717078 | -0.536840792
156 | 156 | poly[vinyl cyclohexanecarboxylate] | P030116 | *CC(*)OC(=O)C1CCCCC1 | Time lag method | 35 [C] , | Hirose, Takuji; Mizoguchi, Katsuhiko; Terada, Katsuhiko , Journal of Applied Polymer Science , 58 , 6 , 1031-1040 (1995) | 1995 |  |  |  |  | 8.26 | [5 empty] | 0.916980047 |  | 1.108425289 | 1.217530271 | 0.311310192 | -0.317961899 | 0.916980047 | -0.236206275 | 1.121195551 | 1.097596592 | 0.125024981 | -0.569883246 | 0.916980047 | -0.516651592
157 | 157 | poly(vinyl 4-isopropylbenzoate) | P030132 | *CC(*)OC(=O)c1ccc(C(C)C)cc1 | Time lag method | 35 [C] , | Hirose, Takuji; Mizoguchi, Katsuhiko; Terada, Katsuhiko , Journal of Applied Polymer Science , 58 , 6 , 1031-1040 (1995) | 1995 |  |  |  |  | 22.2 | [5 empty] | 1.346352974 |  | 1.413973102 | 1.563476048 | 0.730864626 | 0.133588963 | 1.346352974 | 0.245027803 | 1.391232678 | 1.559601106 | 0.579783597 | -0.197399513 | 1.346352974 | 0.025918132
158 | 158 | poly(vinyl 4-methylbenzoate) | P030139 | *CC(*)OC(=O)c1ccc(C)cc1 | Time lag method | 35 [C] , | Hirose, Takuji; Mizoguchi, Katsuhiko; Terada, Katsuhiko , Journal of Applied Polymer Science , 58 , 6 , 1031-1040 (1995) | 1995 |  |  |  |  | 6.73 | [5 empty] | 0.828015064 |  | 1.045116555 | 1.145851182 | 0.224379576 | -0.411522095 | 0.828015064 | -0.335916757 | 1.12520621 | 1.086437508 | 0.160579093 | -0.561249143 | 0.828015064 | -0.537630473
159 | 159 | poly[1-(trimethylsilyl)prop-1-yne] | P030198 | *C(C)=C(*)[Si](C)(C)C |  |  | Savoca, A. C.; Surnamer, A. D.; Tien, Chao Fong , Macromolecules , 26 , 23 , 6211-6216 (1993) | 1993 | 6500 | 16200 | 10000 | 6700 | 33100 | 16000 | 3.812913357 | 4.209515015 | 4 | 3.826074803 | 4.519827994 | 4.204119983 | 3.812913357 | 4.209515015 | 4 | 3.826074803 | 4.519827994 | 4.204119983 | 3.812913357 | 4.209515015 | 4 | 3.826074803 | 4.519827994 | 4.204119983
160 | 160 | poly[1-(trimethylsilyl)prop-1-yne] | P030198 | *C(C)=C(*)[Si](C)(C)C |  | 25 [C] , | Ichiraku, Y.; Stern, S. A.; Nakagawa, T. , Journal of Membrane Science , 34 , 1 , 5-18 (1987) | 1987 |  |  | 6980 | 4050 | 18000 | 4200 |  |  | 3.843855423 | 3.607455023 | 4.255272505 | 3.62324929 | 4.01998395 | 4.325040556 | 3.843855423 | 3.607455023 | 4.255272505 | 3.62324929 | 3.69611693 | 4.040659051 | 3.843855423 | 3.607455023 | 4.255272505 | 3.62324929
161 | 161 | poly[1-(trimethylsilyl)prop-1-yne] | P030198 | *C(C)=C(*)[Si](C)(C)C | Vacuum-pressure method | ca 30 [C] , | Nakagawa, Tsutomu; Fujisaki, Shinji; Nakano, Hiroyuki; Higuchi, Akon , Journal of Membrane Science , 94 , 1-3 , 183-193 (1994) | 1994 |  |  | 4000 | 2500 |  |  |  |  | 3.602059991 | 3.397940009 |  |  | 3.443421129 | 3.879742556 | 3.602059991 | 3.397940009 | 4.282980956 | 3.777523399 | 3.548026708 | 3.874893824 | 3.602059991 | 3.397940009 | 4.109657275 | 3.783060326
162 | 162 | poly[1-(trimethylsilyl)prop-1-yne] | P030198 | *C(C)=C(*)[Si](C)(C)C | Variable volume method | 25 [C] , | Madkour, T. M. , Polymer , 41 , 20 , 7489-7497 (2000) | 2000 |  |  |  | 4600 | [5 empty] | 3.662757832 |  |  | 3.792108446 | 4.245551003 | 3.990845348 | 3.662757832 | 4.646269722 | 3.999696637 | 3.666603553 | 4.040479735 | 3.792305403 | 3.662757832 | 4.311172026 | 4.02049986
163 | 163 | poly[1-(trimethylsilyl)prop-1-yne] | P030198 | *C(C)=C(*)[Si](C)(C)C | High-vacuum gas transmission technique | 30 [C] , | Nagai, K.; Higuchi, A.; Nakagawa, T. , Journal of Applied Polymer Science , 54 , 9 , 1207-1217 (1994) | 1994 | 5250 | 13900 | 7850 | 5510 | 28100 | 14500 | 3.720159303 | 4.1430148 | 3.894869657 | 3.741151599 | 4.44870632 | 4.161368002 | 3.720159303 | 4.1430148 | 3.894869657 | 3.741151599 | 4.44870632 | 4.161368002 | 3.720159303 | 4.1430148 | 3.894869657 | 3.741151599 | 4.44870632 | 4.161368002
164 | 164 | poly[1-(trimethylsilyl)prop-1-yne] | P030198 | *C(C)=C(*)[Si](C)(C)C | High-vacuum gas transmission technique | 30 [C] , | Nagai, K.; Higuchi, A.; Nakagawa, T. , Journal of Applied Polymer Science , 54 , 9 , 1207-1217 (1994) | 1994 |  |  | 7850 | [5 empty] | 3.894869657 |  |  |  | 3.732418853 | 4.173866196 | 3.894869657 | 3.534091833 | 4.544264373 | 3.853350418 | 3.758465725 | 4.20034054 | 3.894869657 | 3.456417283 | 4.588758618 | 3.725464678
165 | 165 | poly[1-(trimethylsilyl)prop-1-yne] | P030198 | *C(C)=C(*)[Si](C)(C)C | High-vacuum gas transmission technique | 30 [C] , | Nagai, K.; Higuchi, A.; Nakagawa, T. , Journal of Applied Polymer Science , 54 , 9 , 1207-1217 (1994) | 1994 |  |  | 3750 | [5 empty] | 3.574031268 |  |  |  | 3.497367722 | 3.909171883 | 3.574031268 | 3.189256779 | 4.219865266 | 3.48739161 | 3.491841671 | 3.951315673 | 3.574031268 | 3.055978797 | 4.329957545 | 3.312686125
166 | 166 | poly[1-(trimethylsilyl)prop-1-yne] | P030198 | *C(C)=C(*)[Si](C)(C)C | High-vacuum gas transmission technique | 30 [C] , | Nagai, K.; Higuchi, A.; Nakagawa, T. , Journal of Applied Polymer Science , 54 , 9 , 1207-1217 (1994) | 1994 |  |  | 1300 | [5 empty] | 3.113943352 |  |  |  | 3.160300249 | 3.529595563 | 3.113943352 | 2.694757223 | 3.754671217 | 2.962600216 | 3.035031824 | 3.401649518 | 3.113943352 | 2.858420175 | 3.648390651 | 3.184964526
167 | 167 | poly[1-(trimethylsilyl)prop-1-yne] | P030198 | *C(C)=C(*)[Si](C)(C)C | High-vacuum gas transmission technique | 30 [C] , | Nagai, K.; Higuchi, A.; Nakagawa, T. , Journal of Applied Polymer Science , 54 , 9 , 1207-1217 (1994) | 1994 |  |  | 1380 | [5 empty] | 3.139879086 |  |  |  | 3.179301166 | 3.550992757 | 3.139879086 | 2.722632784 | 3.78089479 | 2.992183367 | 3.198657087 | 3.626340367 | 3.139879086 | 2.567026366 | 3.86569606 | 2.6599162
168 | 168 | poly[1-(trimethylsilyl)prop-1-yne] | P030198 | *C(C)=C(*)[Si](C)(C)C | High-vacuum gas transmission technique | 30 [C] , | Nagai, K.; Higuchi, A.; Nakagawa, T. , Journal of Applied Polymer Science , 54 , 9 , 1207-1217 (1994) | 1994 |  |  | 1010 | [5 empty] | 3.004321374 |  |  |  | 3.079989504 | 3.439156528 | 3.004321374 | 2.576936219 | 3.643832635 | 2.837561786 | 2.922301742 | 3.280592674 | 3.004321374 | 2.714766386 | 3.637086424 | 3.138691798
169 | 169 | poly[1-(trimethylsilyl)prop-1-yne] | P030198 | *C(C)=C(*)[Si](C)(C)C | Time-lag method | 30 [C] , | Ichiraku, Y.; Stern, S. A.; Nakagawa, T. , Journal of Membrane Science , 34 , 5-18 (1987) | 1987 |  |  |  | 28000 | [5 empty] | 4.447158031 |  |  | 4.320733239 | 4.841807613 | 4.715535415 | 4.447158031 | 5.380075411 | 4.834263346 | 4.250420002 | 4.565847819 | 4.857332496 | 4.447158031 | 4.645422269 | 4.544068044
170 | 170 | poly[1-(trimethylsilyl)prop-1-yne] | P030198 | *C(C)=C(*)[Si](C)(C)C |  | 25 [C] , | Masuda, Toshio; Isobe, Eiji; Higashimura, Toshinobu; Takada, Koichi , Journal of the American Chemical Society , 105 , 25 , 7473-7474 (1983) | 1983 |  |  | 7200 | 4200 |  |  |  |  | 3.857332496 | 3.62324929 |  |  | 3.650904093 | 4.104785369 | 3.857332496 | 3.62324929 | 4.531530968 | 3.997767135 | 3.701822423 | 4.05916298 | 3.857332496 | 3.62324929 | 4.303101355 | 3.751002867
171 | 171 | poly[1-(trimethylsilyl)prop-1-yne] | P030198 | *C(C)=C(*)[Si](C)(C)C |  | 25 [C] , | Masuda, Toshio; Isobe, Eiji; Higashimura, Toshinobu; Takada, Koichi , Journal of the American Chemical Society , 105 , 25 , 7473-7474 (1983) | 1983 |  |  | 8300 | 4900 |  |  |  |  | 3.919078092 | 3.69019608 |  |  | 3.695896624 | 4.155554363 | 3.919078092 | 3.69019608 | 4.594075383 | 4.069039157 | 3.767654225 | 4.186735051 | 3.919078092 | 3.69019608 | 4.547003888 | 3.99831665
172 | 172 | poly[1-(trimethylsilyl)prop-1-yne] | P030198 | *C(C)=C(*)[Si](C)(C)C |  | 25 [C] , | Masuda, Toshio; Isobe, Eiji; Higashimura, Toshinobu; Takada, Koichi , Journal of the American Chemical Society , 105 , 25 , 7473-7474 (1983) | 1983 |  |  | 6100 | 3400 |  |  |  |  | 3.785329835 | 3.531478917 |  |  | 3.604154244 | 4.049616415 | 3.785329835 | 3.531478917 | 4.455927706 | 3.89484352 | 3.588684336 | 3.971279737 | 3.785329835 | 3.531478917 | 4.254781323 | 3.986438927
173 | 173 | poly[1-(trimethylsilyl)prop-1-yne] | P030198 | *C(C)=C(*)[Si](C)(C)C |  | 25 [C] , | Masuda, Toshio; Isobe, Eiji; Higashimura, Toshinobu; Takada, Koichi , Journal of the American Chemical Society , 105 , 25 , 7473-7474 (1983) | 1983 |  |  | 6300 | 3700 |  |  |  |  | 3.799340549 | 3.568201724 |  |  | 3.605380295 | 4.054797949 | 3.799340549 | 3.568201724 | 4.474313833 | 3.942148148 | 3.613166423 | 3.988535216 | 3.799340549 | 3.568201724 | 4.252841004 | 3.957815995
174 | 174 | poly[1-(trimethylsilyl)prop-1-yne] | P030198 | *C(C)=C(*)[Si](C)(C)C |  | 25 [C] , | Takada, Koichi; Matsuya, Hidehiko; Masuda, Toshio; Higashimura, Toshinobu , Journal of Applied Polymer Science , 30 , 4 , 1605-1616 (1985) | 1985 | 4100 | 6900 | 4000 | 2000 | 18000 | 4200 | 3.612783857 | 3.838849091 | 3.602059991 | 3.301029996 | 4.255272505 | 3.62324929 | 3.612783857 | 3.838849091 | 3.602059991 | 3.301029996 | 4.255272505 | 3.62324929 | 3.612783857 | 3.838849091 | 3.602059991 | 3.301029996 | 4.255272505 | 3.62324929
175 | 175 | poly[1-(ethyldimethylsilyl)prop-1-yne] | P030199 | *C(C)=C(*)[Si](C)(C)CC |  |  | Savoca, A. C.; Surnamer, A. D.; Tien, Chao Fong , Macromolecules , 26 , 23 , 6211-6216 (1993) | 1993 | 830 | 1930 | 970 | 490 | 4600 | 1200 | 2.919078092 | 3.285557309 | 2.986771734 | 2.69019608 | 3.662757832 | 3.079181246 | 2.919078092 | 3.285557309 | 2.986771734 | 2.69019608 | 3.662757832 | 3.079181246 | 2.919078092 | 3.285557309 | 2.986771734 | 2.69019608 | 3.662757832 | 3.079181246
176 | 176 | poly[1-(ethyldimethylsilyl)prop-1-yne] | P030199 | *C(C)=C(*)[Si](C)(C)CC |  | 25 [C] , | Takada, Koichi; Matsuya, Hidehiko; Masuda, Toshio; Higashimura, Toshinobu , Journal of Applied Polymer Science , 30 , 4 , 1605-1616 (1985) | 1985 |  |  | 500 | 220 |  |  |  |  | 2.698970004 | 2.342422681 |  |  | 2.81721679 | 3.159673186 | 2.698970004 | 2.342422681 | 3.353334461 | 2.624701143 | 2.729489188 | 3.032642558 | 2.698970004 | 2.342422681 | 3.405666206 | 2.745918352
177 | 177 | poly[1-(propyldimethylsilyl)prop-1-yne] | P030200 | *C(C)=C(*)[Si](C)(C)CCC |  |  | Savoca, A. C.; Surnamer, A. D.; Tien, Chao Fong , Macromolecules , 26 , 23 , 6211-6216 (1993) | 1993 | 150 | 250 | 70 | 21 | 230 | 44 | 2.176091259 | 2.397940009 | 1.84509804 | 1.322219295 | 2.361727836 | 1.643452676 | 2.176091259 | 2.397940009 | 1.84509804 | 1.322219295 | 2.361727836 | 1.643452676 | 2.176091259 | 2.397940009 | 1.84509804 | 1.322219295 | 2.361727836 | 1.643452676
178 | 178 | poly[1-(propyldimethylsilyl)prop-1-yne] | P030200 | *C(C)=C(*)[Si](C)(C)CCC |  | 25 [C] , | Takada, Koichi; Matsuya, Hidehiko; Masuda, Toshio; Higashimura, Toshinobu , Journal of Applied Polymer Science , 30 , 4 , 1605-1616 (1985) | 1985 |  |  | 100 | 36 |  |  |  |  | 2 | 1.556302501 |  |  | 2.319689314 | 2.593282624 | 2 | 1.556302501 | 2.639814682 | 1.777013134 | 1.944687292 | 2.218192165 | 2 | 1.556302501 | 2.638614147 | 1.920318544
179 | 179 | poly[1-(butyldimethylsilyl)prop-1-yne] | P030201 | *C(C)=C(*)[Si](C)(C)CCCC |  |  | Savoca, A. C.; Surnamer, A. D.; Tien, Chao Fong , Macromolecules , 26 , 23 , 6211-6216 (1993) | 1993 | 62 | 65 | 29 | 8 | 100 | 17 | 1.792391689 | 1.812913357 | 1.462397998 | 0.903089987 | 2 | 1.230448921 | 1.792391689 | 1.812913357 | 1.462397998 | 0.903089987 | 2 | 1.230448921 | 1.792391689 | 1.812913357 | 1.462397998 | 0.903089987 | 2 | 1.230448921
180 | 180 | poly[1-(n-octyldimethylsilyl)prop-1-yne] | P030202 | *C(C)=C(*)[Si](C)(C)CCCCCCCC |  |  | Savoca, A. C.; Surnamer, A. D.; Tien, Chao Fong , Macromolecules , 26 , 23 , 6211-6216 (1993) | 1993 | 37 | 47 | 23 | 19 | 100 | 13 | 1.568201724 | 1.672097858 | 1.361727836 | 1.278753601 | 2 | 1.113943352 | 1.568201724 | 1.672097858 | 1.361727836 | 1.278753601 | 2 | 1.113943352 | 1.568201724 | 1.672097858 | 1.361727836 | 1.278753601 | 2 | 1.113943352
181 | 181 | poly[1-(isopropyldimethylsilyl)prop-1-yne] | P030203 | *C(C)=C(*)[Si](C)(C)C(C)C |  |  | Savoca, A. C.; Surnamer, A. D.; Tien, Chao Fong , Macromolecules , 26 , 23 , 6211-6216 (1993) | 1993 | 680 | 1650 | 460 | 170 | 2200 | 360 | 2.832508913 | 3.217483944 | 2.662757832 | 2.230448921 | 3.342422681 | 2.556302501 | 2.832508913 | 3.217483944 | 2.662757832 | 2.230448921 | 3.342422681 | 2.556302501 | 2.832508913 | 3.217483944 | 2.662757832 | 2.230448921 | 3.342422681 | 2.556302501
182 | 182 | poly[1-(phenyldimethylsilyl)prop-1-yne] | P030204 | *C(C)=C(*)[Si](C)(C)c1ccccc1 |  |  | Savoca, A. C.; Surnamer, A. D.; Tien, Chao Fong , Macromolecules , 26 , 23 , 6211-6216 (1993) | 1993 | 8.3 | 14 | 4.4 | 1.2 | 37.6 | 1.7 | 0.919078092 | 1.146128036 | 0.643452676 | 0.079181246 | 1.575187845 | 0.230448921 | 0.919078092 | 1.146128036 | 0.643452676 | 0.079181246 | 1.575187845 | 0.230448921 | 0.919078092 | 1.146128036 | 0.643452676 | 0.079181246 | 1.575187845 | 0.230448921
183 | 183 | poly{1-[p-(trimethylsilyl)phenyl]prop-1-yne} | P030205 | *C(C)=C(*)c1ccc([Si](C)(C)C)cc1 |  |  | Savoca, A. C.; Surnamer, A. D.; Tien, Chao Fong , Macromolecules , 26 , 23 , 6211-6216 (1993) | 1993 | 270 | 510 | 240 | 100 | 950 | 200 | 2.431363764 | 2.707570176 | 2.380211242 | 2 | 2.977723605 | 2.301029996 | 2.431363764 | 2.707570176 | 2.380211242 | 2 | 2.977723605 | 2.301029996 | 2.431363764 | 2.707570176 | 2.380211242 | 2 | 2.977723605 | 2.301029996
184 | 184 | poly(N-vinylpyrrolidone) | P039005 | *CC(*)N1CCCC1=O |  | 23 [C] , | Anwand, Dirk; Mueller, F. Werner; Strehmel, Bernd; Schiller, Kurt , Makromolekulare Chemie , 192 , 9 , 1981-1991 (1991) | 1991 |  |  | 0.01995 | [5 empty] | -1.7000571 |  |  |  | -0.366510417 | -0.441994461 | -1.7000571 | -2.479299755 | -1.112755823 | -2.528406874 | -0.144459125 | -0.360254416 | -1.7000571 | -2.525179485 | -1.037882536 | -2.042908417
185 | 185 | poly(methyl acrylate) | P040002 | *CC(*)C(=O)OC | ;By the method of ref., Z. Mogri, D. R. Paul, J. Membr. Sci., 175, 253-65 (2000) | 35 [C] , | Mogri, Z.; Paul, D. R. , Polymer , 42 , 18 , 7765-7780 (2001) | 2001 | 12.4 | 10.6 | 1.06 | 0.24 | 9.58 | 0.29 | 1.093421685 | 1.025305865 | 0.025305865 | -0.619788758 | 0.981365509 | -0.537602002 | 1.093421685 | 1.025305865 | 0.025305865 | -0.619788758 | 0.981365509 | -0.537602002 | 1.093421685 | 1.025305865 | 0.025305865 | -0.619788758 | 0.981365509 | -0.537602002
186 | 186 | poly(ethyl acrylate) | P040003 | *CC(*)C(=O)OCC | ;By the method of ref., Z. Mogri, D. R. Paul, J. Membr. Sci., 175, 253-65 (2000) | 35 [C] , | Mogri, Z.; Paul, D. R. , Polymer , 42 , 18 , 7765-7780 (2001) | 2001 | 44 | 60.4 | 19 | 6.46 | 176 | 14.9 | 1.643452676 | 1.781036939 | 1.278753601 | 0.810232518 | 2.245512668 | 1.173186268 | 1.643452676 | 1.781036939 | 1.278753601 | 0.810232518 | 2.245512668 | 1.173186268 | 1.643452676 | 1.781036939 | 1.278753601 | 0.810232518 | 2.245512668 | 1.173186268
187 | 187 | poly(tetradecyl acrylate) | P040015 | *CC(*)C(=O)OCCCCCCCCCCCCCC | ;By the method of ref., Z. Mogri, D. R. Paul, J. Membr. Sci., 175, 253-65 (2000) | 35 [C] , | Mogri, Z.; Paul, D. R. , Polymer , 42 , 18 , 7765-7780 (2001) | 2001 | 52.9 | 96.2 | 57.1 | 22.1 | 297 | 65.1 | 1.723455672 | 1.983175072 | 1.756636108 | 1.344392274 | 2.472756449 | 1.813580989 | 1.723455672 | 1.983175072 | 1.756636108 | 1.344392274 | 2.472756449 | 1.813580989 | 1.723455672 | 1.983175072 | 1.756636108 | 1.344392274 | 2.472756449 | 1.813580989
188 | 188 | poly(octadecyl acrylate) | P040017 | *CC(*)C(=O)OCCCCCCCCCCCCCCCCCC | ;By the method of ref., Z. Mogri, D. R. Paul, J. Membr. Sci., 175, 253-65 (2000) | 35 [C] , | Mogri, Z.; Paul, D. R. , Polymer , 42 , 18 , 7765-7780 (2001) | 2001 | 68.8 | 113 | 75 | 29.1 | 428 | 90.8 | 1.837588438 | 2.053078443 | 1.875061263 | 1.463892989 | 2.631443769 | 1.958085849 | 1.837588438 | 2.053078443 | 1.875061263 | 1.463892989 | 2.631443769 | 1.958085849 | 1.837588438 | 2.053078443 | 1.875061263 | 1.463892989 | 2.631443769 | 1.958085849
189 | 189 | poly(docosyl acrylate) | P040018 | *CC(*)C(=O)OCCCCCCCCCCCCCCCCCCCCCC | ;By the method of ref., Z. Mogri, D. R. Paul, J. Membr. Sci., 175, 253-65 (2000) | 35 [C] , | Mogri, Z.; Paul, D. R. , Polymer , 42 , 18 , 7765-7780 (2001) | 2001 | 73.5 | 146 | 76.3 | 36 | 404 | 93.4 | 1.866287339 | 2.164352856 | 1.882524538 | 1.556302501 | 2.606381365 | 1.970346876 | 1.866287339 | 2.164352856 | 1.882524538 | 1.556302501 | 2.606381365 | 1.970346876 | 1.866287339 | 2.164352856 | 1.882524538 | 1.556302501 | 2.606381365 | 1.970346876
190 | 190 | poly(methyl methacrylate) | P040048 | *CC(*)(C)C(=O)OC |  | 23 [C] , | Anwand, Dirk; Mueller, F. Werner; Strehmel, Bernd; Schiller, Kurt , Makromolekulare Chemie , 192 , 9 , 1981-1991 (1991) | 1991 |  |  | 0.38703 | [5 empty] | -0.41225537 |  |  |  | 0.576952909 | 0.620452574 | -0.41225537 | -1.095178671 | 0.189338148 | -1.059497907 | 0.912671854 | 0.733550581 | -0.41225537 | -1.294525979 | 0.130245921 | -1.438222638
191 | 191 | poly(methyl methacrylate) | P040048 | *CC(*)(C)C(=O)OC | Measured by a high pressure permeation cell | 35 [C] , | Chiou, J. S.; Paul, D. R. , Journal of Applied Polymer Science , 33 , 8 , 2935-2953 (1987) | 1987 | 7.4 | 3.6 | 0.08 | 0.011 | 0.34 | 0.0057 | 0.86923172 | 0.556302501 | -1.096910013 | -1.958607315 | -0.468521083 | -2.244125144 | 0.86923172 | 0.556302501 | -1.096910013 | -1.958607315 | -0.468521083 | -2.244125144 | 0.86923172 | 0.556302501 | -1.096910013 | -1.958607315 | -0.468521083 | -2.244125144
192 | 192 | poly(methyl methacrylate) | P040048 | *CC(*)(C)C(=O)OC | Gas permeability analyzer |  | Yeh, Jui-Ming; Liou, Shir-Joe; Lai, Mei-Chun; Chang, Yu-Wen; Huang, Cheng-Yu; Chen, Chen-Ping; Jaw, Jenn-Huey; Tsai, Tsung-Yen; Yu, Yuan-Hsiang , Journal of Applied Polymer Science , 94 , 5 , 1936-1946 (2004) | 2004 |  |  | 0.811 | [5 empty] | -0.090979146 |  |  |  | 0.812324805 | 0.885508105 | -0.090979146 | -0.749873034 | 0.514179949 | -0.69303969 | 0.922455263 | 1.049875 | -0.090979146 | -0.885435169 | 0.453989221 | -1.037802016
193 | 193 | poly(methyl methacrylate) | P040048 | *CC(*)(C)C(=O)OC | Gas permeability analyzer |  | Yeh, Jui-Ming; Liou, Shir-Joe; Lai, Mei-Chun; Chang, Yu-Wen; Huang, Cheng-Yu; Chen, Chen-Ping; Jaw, Jenn-Huey; Tsai, Tsung-Yen; Yu, Yuan-Hsiang , Journal of Applied Polymer Science , 94 , 5 , 1936-1946 (2004) | 2004 |  |  | 0.951 | [5 empty] | -0.021819483 |  |  |  | 0.862992236 | 0.942565396 | -0.021819483 | -0.67554067 | 0.584107158 | -0.614153906 | 0.879270542 | 1.248188511 | -0.021819483 | -0.832014958 | 0.528692323 | -0.981555092
194 | 194 | poly(methyl methacrylate) | P040048 | *CC(*)(C)C(=O)OC |  | 34 [C] , | Yang, Wu-Huang; Smolen, Victor F.; Peppas, Nikolaos A. , Journal of Membrane Science , 9 , 1/2 , 53-67 (1981) | 1981 |  |  | 0.115 | [5 empty] | -0.93930216 |  |  |  | 0.190830336 | 0.185634631 | -0.93930216 | -1.661645198 | -0.343557896 | -1.660664793 | 0.238292548 | 0.090746263 | -0.93930216 | -1.771156015 | -0.561824158 | -1.844376868
195 | 195 | poly(methyl methacrylate) | P040048 | *CC(*)(C)C(=O)OC | Dow cell(ASTM D1434) | 73 [F] , | Salame, Morris , Papers. American Chemical Society. Division of Organic Coatings and Plastics Chemistry , 36 , 1 , 488-497 (1976) | 1976 |  |  | 0.1 | [5 empty] | -1 |  |  |  | 0.146362166 | 0.135558413 | -1 | -1.72688285 | -0.404929371 | -1.729898744 | 0.139283706 | -0.082341167 | -1 | -1.690591083 | -0.344669442 | -1.748097004
196 | 196 | poly(methyl methacrylate) | P040048 | *CC(*)(C)C(=O)OC |  | 35 [C] , | Chiou, J. S.; Paul, D. R. , Journal of Applied Polymer Science , 34 , 3 , 1037-1056 (1987) | 1987 | 7.5 | 4 | 0.84 | 0.0112 | 0.33 | 0.0059 | 0.875061263 | 0.602059991 | -0.075720714 | -1.950781977 | -0.48148606 | -2.229147988 | 0.875061263 | 0.602059991 | -0.075720714 | -1.950781977 | -0.48148606 | -2.229147988 | 0.875061263 | 0.602059991 | -0.075720714 | -1.950781977 | -0.48148606 | -2.229147988
197 | 197 | poly(methyl methacrylate) | P040048 | *CC(*)(C)C(=O)OC |  | 35 [C] , | Chiou, J. S.; Paul, D. R. , Journal of Applied Polymer Science , 34 , 3 , 1037-1056 (1987) | 1987 | 7.5 | 4 | 0.84 | 0.0112 | 0.33 | 0.0059 | 0.875061263 | 0.602059991 | -0.075720714 | -1.950781977 | -0.48148606 | -2.229147988 | 0.875061263 | 0.602059991 | -0.075720714 | -1.950781977 | -0.48148606 | -2.229147988 | 0.875061263 | 0.602059991 | -0.075720714 | -1.950781977 | -0.48148606 | -2.229147988
198 | 198 | poly(ethyl methacrylate) | P040049 | *CC(*)(C)C(=O)OCC |  | 25 [C] , | Paul, D. R. , Berichte der Bunsen-Gesellschaft , 83 , 4 , 294-302 (1979) | 1979 |  |  | 1.15 | 0.22 | 5 |  |  |  | 0.06069784 | -0.657577319 | 0.698970004 |  | 0.938707454 | 1.031234081 | 0.06069784 | -0.657577319 | 0.698970004 | -0.606159179 | 0.88311749 | 0.896764755 | 0.06069784 | -0.657577319 | 0.698970004 | -0.368668861
199 | 199 | poly(2-hydroxyethyl methacrylate) | P040102 | *CC(*)(C)C(=O)OCCO |  | 34 [C] , | Yang, Wu-Huang; Smolen, Victor F.; Peppas, Nikolaos A. , Journal of Membrane Science , 9 , 1/2 , 53-67 (1981) | 1981 |  |  | 3.62 | [5 empty] | 0.558708571 |  |  |  | 1.288296004 | 1.421505822 | 0.558708571 | -0.051592821 | 1.171078009 | 0.048015466 | 1.728526695 | 1.91718968 | 0.558708571 | -0.257307737 | 1.257255899 | -0.132300243
200 | 200 | poly(2-hydroxyethyl methacrylate) | P040102 | *CC(*)(C)C(=O)OCCO |  | 34 [C] , | Yang, Wu-Huang; Smolen, Victor F.; Peppas, Nikolaos A. , Journal of Membrane Science , 9 , 1/2 , 53-67 (1981) | 1981 |  |  | 4.41 | [5 empty] | 0.644438589 |  |  |  | 1.351103133 | 1.492233794 | 0.644438589 | 0.040549256 | 1.257759475 | 0.145801943 | 0.996804708 | 1.196099007 | 0.644438589 | 0.057649165 | 1.456056789 | 0.24821739
201 | 201 | poly(2-hydroxyethyl methacrylate) | P040102 | *CC(*)(C)C(=O)OCCO |  | 34 [C] , | Yang, Wu-Huang; Smolen, Victor F.; Peppas, Nikolaos A. , Journal of Membrane Science , 9 , 1/2 , 53-67 (1981) | 1981 |  |  | 4.91 | [5 empty] | 0.691081492 |  |  |  | 1.385274439 | 1.530714572 | 0.691081492 | 0.090680751 | 1.304920028 | 0.19900437 | 1.18716138 | 1.313863225 | 0.691081492 | -0.006699157 | 1.290575288 | -0.017689942
202 | 202 | poly(2-hydroxyethyl methacrylate) | P040102 | *CC(*)(C)C(=O)OCCO |  | 34 [C] , | Yang, Wu-Huang; Smolen, Victor F.; Peppas, Nikolaos A. , Journal of Membrane Science , 9 , 1/2 , 53-67 (1981) | 1981 |  |  | 6.82 | [5 empty] | 0.833784375 |  |  |  | 1.489820763 | 1.648445626 | 0.833784375 | 0.244056898 | 1.449206651 | 0.361775967 | 1.875061263 | 1.891293178 | 0.833784375 | 0.017703637 | 1.505149978 | -0.349334675
203 | 203 | poly(2-hydroxyethyl methacrylate) | P040102 | *CC(*)(C)C(=O)OCCO |  | 34 [C] , | Yang, Wu-Huang; Smolen, Victor F.; Peppas, Nikolaos A. , Journal of Membrane Science , 9 , 1/2 , 53-67 (1981) | 1981 |  |  | 7.24 | [5 empty] | 0.859738566 |  |  |  | 1.508835202 | 1.669858048 | 0.859738566 | 0.271952298 | 1.475448887 | 0.39138017 | 1.882609217 | 1.914217707 | 0.859738566 | 0.097988398 | 1.522042416 | -0.23513733
204 | 204 | poly(decyl acrylate) | P044511 | *CC(*)C(=O)OCCCCCCCCCC | ;By the method of ref., Z. Mogri, D. R. Paul, J. Membr. Sci., 175, 253-65 (2000) | 35 [C] , | Mogri, Z.; Paul, D. R. , Polymer , 42 , 18 , 7765-7780 (2001) | 2001 | 57 | 92.7 | 47.6 | 19 | 261 | 47.8 | 1.755874856 | 1.967079734 | 1.677606953 | 1.278753601 | 2.416640507 | 1.679427897 | 1.755874856 | 1.967079734 | 1.677606953 | 1.278753601 | 2.416640507 | 1.679427897 | 1.755874856 | 1.967079734 | 1.677606953 | 1.278753601 | 2.416640507 | 1.679427897
205 | 205 | poly(vinyl fluoride) | P050001 | *CC(*)F |  | 35 [C] , | Mohr, J. M.; Paul. D. R. , Journal of Applied Polymer Science , 42 , 6 , 1711-1720 (1991) | 1991 | 1.3 | 0.27 | 0.04 | 0.009 |  | 0.01 | 0.113943352 | -0.568636236 | -1.397940009 | -2.045757491 |  | -2 | 0.113943352 | -0.568636236 | -1.397940009 | -2.045757491 | -0.939412874 | -2 | 0.113943352 | -0.568636236 | -1.397940009 | -2.045757491 | -1.014547889 | -2
206 | 206 | poly(vinyl chloride) | P050002 | *CC(*)Cl |  | 25 [C] , | Paul, D. R. , Berichte der Bunsen-Gesellschaft , 83 , 4 , 294-302 (1979) | 1979 |  |  | 0.0453 | 0.0118 | 0.157 |  |  |  | -1.343901798 | -1.928117993 | -0.804100348 |  | -0.149256001 | -0.197281408 | -1.343901798 | -1.928117993 | -0.804100348 | -1.90878557 | 0.166662886 | -0.081608714 | -1.343901798 | -1.928117993 | -0.804100348 | -1.99793154
207 | 207 | poly(vinyl chloride) | P050002 | *CC(*)Cl | Steady state method | 25 [C] , | Tian, Minmin; Zhang, Xian; Liu, Shangqi; Xiao, Fengfei; Hu, Shiru; Xu, Mao , Chinese Journal of Polymer Science , 7 , 2 , 132-142 (1989) | 1989 |  | 3.3 | 0.14 | 0.043 |  |  |  | 0.51851394 | -0.853871964 | -1.366531544 |  |  | 0.397097024 | 0.51851394 | -0.853871964 | -1.366531544 | -0.221267673 | -1.464924767 | 0.515175049 | 0.51851394 | -0.853871964 | -1.366531544 | -0.155593843 | -1.550908627
208 | 208 | poly(vinyl chloride) | P050002 | *CC(*)Cl | Steady state method | 25 [C] , | Tian, Minmin; Zhang, Xian; Liu, Shangqi; Xiao, Fengfei; Hu, Shiru; Xu, Mao , Chinese Journal of Polymer Science , 7 , 2 , 132-142 (1989) | 1989 |  | 3.3 | 0.14 | 0.043 |  |  |  | 0.51851394 | -0.853871964 | -1.366531544 |  |  | 0.397097024 | 0.51851394 | -0.853871964 | -1.366531544 | -0.221267673 | -1.464924767 | 0.515175049 | 0.51851394 | -0.853871964 | -1.366531544 | -0.155593843 | -1.550908627
209 | 209 | poly(vinyl chloride) | P050002 | *CC(*)Cl | Steady state method | 25 [C] , | Tian, Minmin; Zhang, Xian; Liu, Shangqi; Xiao, Fengfei; Hu, Shiru; Xu, Mao , Chinese Journal of Polymer Science , 7 , 2 , 132-142 (1989) | 1989 |  | 3.3 | 0.14 | 0.043 |  |  |  | 0.51851394 | -0.853871964 | -1.366531544 |  |  | 0.397097024 | 0.51851394 | -0.853871964 | -1.366531544 | -0.221267673 | -1.464924767 | 0.515175049 | 0.51851394 | -0.853871964 | -1.366531544 | -0.155593843 | -1.550908627
210 | 210 | poly(vinyl chloride) | P050002 | *CC(*)Cl | Steady state method | 25 [C] , | Tian, Minmin; Zhang, Xian; Liu, Shangqi; Xiao, Fengfei; Hu, Shiru; Xu, Mao , Chinese Journal of Polymer Science , 7 , 2 , 132-142 (1989) | 1989 |  | 3.3 | 0.14 | 0.043 |  |  |  | 0.51851394 | -0.853871964 | -1.366531544 |  |  | 0.397097024 | 0.51851394 | -0.853871964 | -1.366531544 | -0.221267673 | -1.464924767 | 0.515175049 | 0.51851394 | -0.853871964 | -1.366531544 | -0.155593843 | -1.550908627
211 | 211 | poly(vinyl chloride) | P050002 | *CC(*)Cl | Steady state method | 25 [C] , | Xiao, Fengfei; Shi, Lianghe; Xu, Mao , Polymer Degradation and Stability , 31 , 1 , 51-60 (1991) | 1991 |  |  |  | 0.033 | [5 empty] | -1.48148606 |  |  | 0.325287727 | 0.335188117 | -0.761808272 | -1.48148606 | -0.16616586 | -1.473548649 | 0.479260531 | 0.470395718 | -0.811017279 | -1.48148606 | -0.191840036 | -1.591446891
212 | 212 | poly(vinyl chloride) | P050002 | *CC(*)Cl |  | 25 [C] , | Marais, S.; Bureau, E.; Gouanve, F.; Ben Salem, E.; Hirata, Y.; Andrio, A.; Cabot, C.; Atmani, H. , Polymer Testing , 23 , 4 , 475-486 (2004) | 2004 |  |  | 0.08 |  | 0.28 |  |  |  | -1.096910013 |  | -0.552841969 |  | 0.093331511 | 0.057702056 | -1.096910013 | -1.837342112 | -0.552841969 | -1.866922318 | 0.219762078 | 0.024820278 | -1.096910013 | -1.855930738 | -0.552841969 | -1.930776812
213 | 213 | poly(vinyl chloride) | P050002 | *CC(*)Cl |  |  | Bier, Gerhard , Advances in Chemistry Series , 91 , 612-627 (1969) | 1969 |  |  | 0.05 |  | 0.12 |  |  |  | -1.301029996 |  | -0.920818754 |  | 0.002045747 | -0.103835005 | -1.301029996 | -2.077224279 | -0.920818754 | -2.185651975 | 0.348917087 | 0.043235619 | -1.301029996 | -2.151356935 | -0.920818754 | -2.080836372
214 | 214 | poly(vinyl chloride) | P050002 | *CC(*)Cl |  | 20 [C] , | Ito, Yukio , Kobunshi Kagaku , 18 , 124-132 (1961) | 1961 | 2.83 | 2.4 |  | 0.04 | 0.42 |  | 0.451786436 | 0.380211242 |  | -1.397940009 | -0.37675071 |  | 0.451786436 | 0.380211242 | -0.73593405 | -1.397940009 | -0.37675071 | -1.485410718 | 0.451786436 | 0.380211242 | -0.833995181 | -1.397940009 | -0.37675071 | -1.600947492
215 | 215 | poly(vinyl chloride) | P050002 | *CC(*)Cl |  | 30 [C] , | Myers, A. W.; Tammela, V.; Stannett, V.; Szwarc, M. , Modern Plastics , 37 , 10 , 139- (1960) | 1960 |  |  | 12 | 4 | 100 |  |  |  | 1.079181246 | 0.602059991 | 2 |  | 1.540627396 | 1.821669661 | 1.079181246 | 0.602059991 | 2 | 0.879462046 | 1.151144207 | 1.567511606 | 1.079181246 | 0.602059991 | 2 | 1.037412469
216 | 216 | poly(vinyl chloride) | P050002 | *CC(*)Cl |  | 305 [K] , | Roberts, R. W.; Kammermeyer, K. , Journal of Applied Polymer Science , 7 , 2183-2197 (1963) | 1963 | 4.2 |  | 0.31 | 0.11 | 1.5 |  | 0.62324929 |  | -0.508638306 | -0.958607315 | 0.176091259 |  | 0.62324929 | 0.588792543 | -0.508638306 | -0.958607315 | 0.176091259 | -0.9386781 | 0.62324929 | 0.715777244 | -0.508638306 | -0.958607315 | 0.176091259 | -1.014762252
217 | 217 | poly(vinyl chloride) | P050002 | *CC(*)Cl | vacuum-type method | 25 [C] , | Yasuda, H.; Rosengren, Kj. , Journal of Applied Polymer Science , 14 , 2839-2877 (1970) | 1970 |  |  |  |  | 0.157 | [5 empty] | -0.804100348 |  | -0.116319725 | -0.169144241 | -1.370414167 | -2.127939398 | -0.804100348 | -2.165164729 | 0.100370545 | -0.163263582 | -1.456915786 | -2.183995396 | -0.804100348 | -2.054406981
218 | 218 | poly(vinyl chloride) | P050002 | *CC(*)Cl |  | 30 [C] , | Myers, A. W.; Tammela, V.; Stannett, V.; Szwarc, M. , Modern Plastics , 37 , 10 , 139-145,21 (1960) | 1960 |  |  | 0.1197 | 0.0399 | 0.9975 |  |  |  | -0.92190585 | -1.399027104 | -0.001087096 |  | 0.014347065 | 0.126733215 | -0.92190585 | -1.399027104 | -0.001087096 | -1.18912172 | 0.07624158 | 0.207141616 | -0.92190585 | -1.399027104 | -0.001087096 | -1.488996229
219 | 219 | poly(vinyl chloride) | P050002 | *CC(*)Cl | Dow cell(ASTM D1434) | 73 [F] , | Salame, Morris , Papers. American Chemical Society. Division of Organic Coatings and Plastics Chemistry , 36 , 1 , 488-497 (1976) | 1976 |  |  | 0.047368421 | [5 empty] | -1.324511092 |  |  |  | -0.091379643 | -0.13216591 | -1.324511092 | -2.075665301 | -0.733041941 | -2.100046758 | 0.167981845 | 0.01564546 | -1.324511092 | -2.197007703 | -0.7000571 | -2.092618287
220 | 220 | poly(vinylidene fluoride) | P050003 | *CC(*)(F)F |  | 35 [C] , | El-Hibri, M. J.; Paul, D. R. , Journal of Applied Polymer Science , 31 , 8 , 2533-2560 (1986) | 1986 | 1.72 | 0.538 | 0.0826 | 0.0223 |  | 0.02 | 0.235528447 | -0.269217724 | -1.083019953 | -1.651695137 |  | -1.698970004 | 0.235528447 | -0.269217724 | -1.083019953 | -1.651695137 | -0.763355937 | -1.698970004 | 0.235528447 | -0.269217724 | -1.083019953 | -1.651695137 | -0.313286979 | -1.698970004
221 | 221 | poly(vinylidene fluoride) | P050003 | *CC(*)(F)F |  | 35 [C] , | El-Hibri, M. J.; Paul, D. R. , Journal of Applied Polymer Science , 31 , 8 , 2533-2560 (1986) | 1986 | 1.91 |  |  |  |  | 0.0248 | 0.281033367 |  |  |  |  | -1.605548319 | 0.281033367 | 0.273992097 | -0.851410826 | -1.58869736 | -0.268196511 | -1.605548319 | 0.281033367 | 0.217080655 | -0.876148359 | -1.500925013 | -0.222935845 | -1.605548319
222 | 222 | poly(vinylidene fluoride) | P050003 | *CC(*)(F)F |  | 35 [C] , | El-Hibri, M. J.; Paul, D. R. , Journal of Applied Polymer Science , 31 , 8 , 2533-2560 (1986) | 1986 | 1.69 |  |  |  |  | 0.0114 | 0.227886705 |  |  |  |  | -1.943095149 | 0.227886705 | 0.164688072 | -1.042263228 | -1.843764436 | -0.500540309 | -1.943095149 | 0.227886705 | 0.063110182 | -1.065501549 | -1.886056648 | -0.532079772 | -1.943095149
223 | 223 | poly(vinylidene fluoride) | P050003 | *CC(*)(F)F |  | 35 [C] , | El-Hibri, M. J.; Paul, D. R. , Journal of Applied Polymer Science , 31 , 8 , 2533-2560 (1986) | 1986 | 1.67 |  |  |  |  | 0.0118 | 0.222716471 |  |  |  |  | -1.928117993 | 0.222716471 | 0.163366725 | -1.038587048 | -1.835345649 | -0.493268164 | -1.928117993 | 0.222716471 | 0.022059999 | -1.075887339 | -1.856588558 | -0.552647015 | -1.928117993
224 | 224 | poly(vinylidene fluoride) | P050003 | *CC(*)(F)F |  | 35 [C] , | El-Hibri, M. J.; Paul, D. R. , Journal of Applied Polymer Science , 31 , 8 , 2533-2560 (1986) | 1986 | 1.72 |  |  |  |  | 0.0126 | 0.235528447 |  |  |  |  | -1.899629455 | 0.235528447 | 0.179417292 | -1.01717928 | -1.81061232 | -0.470299584 | -1.899629455 | 0.235528447 | 0.035005799 | -1.029156714 | -1.844641739 | -0.55217856 | -1.899629455
225 | 225 | poly(vinylidene fluoride) | P050003 | *CC(*)(F)F |  | 35 [C] , | El-Hibri, M. J.; Paul, D. R. , Journal of Applied Polymer Science , 31 , 8 , 2533-2560 (1986) | 1986 | 1.39 |  |  |  |  | 0.0152 | 0.1430148 |  |  |  |  | -1.818156412 | 0.1430148 | 0.119448284 | -1.038166856 | -1.789607466 | -0.456715935 | -1.818156412 | 0.1430148 | -0.016894593 | -1.069684098 | -1.75733882 | -0.624251179 | -1.818156412
226 | 226 | poly(vinylidene fluoride) | P050003 | *CC(*)(F)F |  | 35 [C] , | El-Hibri, M. J.; Paul, D. R. , Journal of Applied Polymer Science , 31 , 8 , 2533-2560 (1986) | 1986 | 1.44 |  |  |  |  | 0.0183 | 0.158362492 |  |  |  |  | -1.73754891 | 0.158362492 | 0.147727762 | -0.990899889 | -1.727673774 | -0.400159824 | -1.73754891 | 0.158362492 | -0.082178267 | -0.984296973 | -1.68384909 | -0.340454562 | -1.73754891
227 | 227 | poly(vinylidene fluoride) | P050003 | *CC(*)(F)F |  | 35 [C] , | El-Hibri, M. J.; Paul, D. R. , Journal of Applied Polymer Science , 31 , 8 , 2533-2560 (1986) | 1986 | 1.26 |  |  |  |  | 0.0088 | 0.100370545 |  |  |  |  | -2.055517328 | 0.100370545 | 0.038264867 | -1.17572882 | -1.970998955 | -0.622225465 | -2.055517328 | 0.100370545 | -0.166901111 | -1.457064977 | -2.184023658 | -0.798226972 | -2.055517328
228 | 228 | poly(vinylidene fluoride) | P050003 | *CC(*)(F)F |  | 35 [C] , | El-Hibri, M. J.; Paul, D. R. , Journal of Applied Polymer Science , 31 , 8 , 2533-2560 (1986) | 1986 | 3 |  |  |  |  | 0.036 | 0.477121255 |  |  |  |  | -1.443697499 | 0.477121255 | 0.466251889 | -0.651303514 | -1.400706135 | -0.08796462 | -1.443697499 | 0.477121255 | 0.533724519 | -0.585026652 | -1.301029996 | 0.041392685 | -1.443697499
229 | 229 | poly(vinylidene fluoride) | P050003 | *CC(*)(F)F | Dow cell(ASTM D1434) | 73 [F] , | Salame, Morris , Papers. American Chemical Society. Division of Organic Coatings and Plastics Chemistry , 36 , 1 , 488-497 (1976) | 1976 |  |  | 0.023684211 | [5 empty] | -1.625541087 |  |  |  | -0.311918841 | -0.380518136 | -1.625541087 | -2.39921042 | -1.037412819 | -2.443411462 | 0.027440279 | -0.223851306 | -1.625541087 | -2.189207317 | -1.102545839 | -2.034142331
230 | 230 | poly(vinylidene chloride) | P050004 | *CC(*)(Cl)Cl |  | 30 [C] , | Myers, A. W.; Tammela, V.; Stannett, V.; Szwarc, M. , Modern Plastics , 37 , 10 , 139- (1960) | 1960 |  |  | 0.53 | 0.094 | 2.9 |  |  |  | -0.27572413 | -1.026872146 | 0.462397998 |  | 0.662315033 | 0.755400408 | -0.27572413 | -1.026872146 | 0.462397998 | -0.963522153 | 0.678644622 | 0.676088752 | -0.27572413 | -1.026872146 | 0.462397998 | -1.206893432
231 | 231 | poly(vinylidene chloride) | P050004 | *CC(*)(Cl)Cl | High vacuum technique | 30 [C] , | Myers, A. W.; Meyer, J. A.; Rogers, C. E.; Stannett, V.; Szwarc, M. , Tappi , 44 , 1 , 58-64 (1961) | 1961 |  |  |  | 0.15 | [5 empty] | -0.823908741 |  |  | 0.768443752 | 0.835041156 | -0.154287071 | -0.823908741 | 0.448997137 | -0.773915809 | 0.812905577 | 1.314831804 | -0.007446482 | -0.823908741 | 0.546724246 | -0.970839445
232 | 232 | poly(vinylidene chloride) | P050004 | *CC(*)(Cl)Cl | Barrer's method | 0 [C] , | Waack, Richard; Alex, N. H.; Frisch, H. L.; Stannett, Vivian; Szwarc, Michael , I & E C , 47 , 12 , 2524-2527 (1955) | 1955 |  |  | 0.00016 | 5e-05 | 0.0061 |  |  |  | -3.795880017 | -4.301029996 | -2.214670165 |  | -2.376004453 | -2.302794715 | -3.795880017 | -4.301029996 | -2.214670165 | -3.962827825 | -2.314476186 | -0.9150878 | -3.795880017 | -4.301029996 | -2.214670165 | -1.867696671
233 | 233 | poly(vinylidene chloride) | P050004 | *CC(*)(Cl)Cl |  | 25 [C] , | Lee, W. M. , Polymer Engineering and Science , 20 , 1 , 65-69 (1980) | 1980 |  |  | 0.007847 |  | 0.011438 |  |  |  | -2.105296347 |  | -1.941649908 |  | -0.512322538 | -0.758547227 | -2.105296347 | -2.967973725 | -1.941649908 | -3.213395679 | -0.928620095 | -1.313234493 | -2.105296347 | -2.956658261 | -1.941649908 | -1.966154816
234 | 234 | poly(vinylidene chloride) | P050004 | *CC(*)(Cl)Cl |  | 30 [C] , | Myers, A. W.; Tammela, V.; Stannett, V.; Szwarc, M. , Modern Plastics , 37 , 10 , 139-145,21 (1960) | 1960 |  |  | 0.00532 | 0.0009443 | 0.02926 |  |  |  | -2.274088368 | -3.02489001 | -1.533725678 |  | -0.862718347 | -0.937343143 | -2.274088368 | -3.02489001 | -1.533725678 | -3.028014537 | -0.84166466 | -0.772426373 | -2.274088368 | -3.02489001 | -1.533725678 | -1.966154816
235 | 235 | poly(vinylidene chloride) | P050004 | *CC(*)(Cl)Cl | Dow cell(ASTM D1434) | 73 [F] , | Salame, Morris , Papers. American Chemical Society. Division of Organic Coatings and Plastics Chemistry , 36 , 1 , 488-497 (1976) | 1976 |  |  | 0.003026316 | [5 empty] | -2.519085756 |  |  |  | -0.966543389 | -1.117699848 | -2.519085756 | -3.359586531 | -1.940874197 | -3.462617871 | -1.241826826 | -1.71524229 | -2.519085756 | -3.162415366 | -2.13462603 | -1.896144811
236 | 236 | poly(vinylidene chloride) | P050004 | *CC(*)(Cl)Cl |  | 35 [C] , | Mohr, J. M.; Paul. D. R. , Journal of Applied Polymer Science , 42 , 6 , 1711-1720 (1991) | 1991 |  |  | 0.00047 | [5 empty] | -3.327902142 |  |  |  | -1.559094695 | -1.784980028 | -3.327902142 | -4.228897223 | -2.758666963 | -4.385180416 | -2.284940524 | -1.146366385 | -3.327902142 | -3.995354318 | -2.627569551 | -1.867696671
237 | 237 | poly(tetrafluoroethylene) | P050006 | *C(*)(F)F | time-lag method | 23 [C] , | Mtsuyama, Masao; Miyake, Hitoshi; Ashida, Kan; Watanabe, Kuniaki , Journal of Nuclear Materials , 110 , 2/3 , 296-300 (1982) | 1982 | 11.9833 | 9.6292 |  |  |  | 0.74879 | 1.078576432 | 0.983590207 |  |  |  | -0.125639964 | 1.078576432 | 0.983590207 | 0.256635729 | -0.275740535 | 0.819071527 | -0.125639964 | 1.078576432 | 0.983590207 | 0.23205587 | -0.377540732 | 0.768449488 | -0.125639964
238 | 238 | poly(tetrafluoroethylene) | P050006 | *C(*)(F)F |  | 20 [C] , | Ito, Yukio , Kobunshi Kagaku , 18 , 124-132 (1961) | 1961 | 15.7 |  |  |  | 4.71 |  | 1.195899652 |  |  |  | 0.673020907 |  | 1.195899652 | 1.201108488 | 0.211791426 | -0.4726331 | 0.673020907 | -0.522262805 | 1.195899652 | 1.130779429 | -0.051062591 | -0.844616029 | 0.673020907 | -0.817801868
239 | 239 | poly(tetrafluoroethylene) | P050006 | *C(*)(F)F |  | 20 [C] , | Ito, Yukio , Kobunshi Kagaku , 18 , 124-132 (1961) | 1961 |  | 20 |  | 0.88 |  |  |  | 1.301029996 |  | -0.055517328 |  |  | 1.18059909 | 1.301029996 | 0.496521441 | -0.055517328 | 1.121021814 | 0.098785649 | 1.212830437 | 1.301029996 | 0.602394321 | -0.055517328 | 1.228692053 | -0.089610147
240 | 240 | poly(tetrafluoroethylene) | P050006 | *C(*)(F)F | Dynamic method with Polymer permeation analyzer (Dohrmann Instrument Co.) | 25 [C] , | Pasternak, R. A.; Christensen, M. V.; Heller, J. , Macromolecules , 3 , 3 , 366-371 (1970) | 1970 |  | 9.8 | 4.2 | 1.4 | 11.7 |  |  | 0.991226076 | 0.62324929 | 0.146128036 | 1.068185862 |  | 1.027809124 | 0.991226076 | 0.62324929 | 0.146128036 | 1.068185862 | 0.507656518 | 0.382073872 | 0.991226076 | 0.62324929 | 0.146128036 | 1.068185862 | 0.52546963
241 | 241 | poly(tetrafluoroethylene) | P050006 | *C(*)(F)F | Time-lag method | 23 [C] , | Miyake, Hitoshi; Matsuyama, Masao; Ashida, Kan; Watanabe, Kuniaki , Journal of Vacuum Science & Technology, A: Vacuum, Surfaces, and Films , 1 , 3 , 1447-1451 (1983) | 1983 | 11.9567 | 9.6292 |  |  |  | 0.74746 | 1.077611333 | 0.983590207 |  |  |  | -0.126412043 | 1.077611333 | 0.983590207 | 0.25601897 | -0.276556784 | 0.818844511 | -0.126412043 | 1.077611333 | 0.983590207 | 0.231728159 | -0.377460373 | 0.769432469 | -0.126412043
242 | 242 | poly(tetrafluoroethylene) | P050006 | *C(*)(F)F | Pasternak-type permeation cell | 90 [C] , | Yi-Yan, N.; Felder, R. M.; Koros, W. J. , Journal of Applied Polymer Science , 25 , 1755-1774 (1980) | 1980 | [5 empty] | 5.13 | [5 empty] | 0.710117365 | 1.701698082 | 1.889483072 | 1.130063378 | 0.567727489 | 1.751763899 | 0.710117365 | 1.699524518 | 1.846674585 | 1.191135156 | 0.55787083 | 1.952557521 | 0.710117365
243 | 243 | poly(tetrafluoroethylene) | P050006 | *C(*)(F)F |  | 30 [C] , | Thomas, P. E.; Lontz, J. F.; Sperati, C. A.; McPherson, J. L. , SPE Journal , 12 , 84-96 (1956) | 1956 |  |  |  |  | 0.05419344 | [5 empty] | -1.266053281 |  | -0.445051929 | -0.54133973 | -1.821803598 | -2.613753086 | -1.266053281 | -2.682913939 | 0.003893448 | -0.173925197 | -1.537602002 | -2.17554814 | -1.266053281 | -2.032395294
244 | 244 | poly(tetrafluoroethylene) | P050006 | *C(*)(F)F |  | 30 [C] , | Thomas, P. E.; Lontz, J. F.; Sperati, C. A.; McPherson, J. L. , SPE Journal , 12 , 84-96 (1956) | 1956 |  |  |  |  | 0.03483864 | [5 empty] | -1.457938807 |  | -0.581600368 | -0.695941902 | -2.009301268 | -2.815549868 | -1.457938807 | -2.897976065 | -0.392006942 | -0.496528579 | -1.907031338 | -2.676412931 | -1.457938807 | -2.009937373
245 | 245 | poly(tetrafluoroethylene) | P050006 | *C(*)(F)F |  | 30 [C] , | Thomas, P. E.; Lontz, J. F.; Sperati, C. A.; McPherson, J. L. , SPE Journal , 12 , 84-96 (1956) | 1956 |  |  |  |  | 0.03483864 | [5 empty] | -1.457938807 |  | -0.581600368 | -0.695941902 | -2.009301268 | -2.815549868 | -1.457938807 | -2.897976065 | -0.392006942 | -0.496528579 | -1.907031338 | -2.676412931 | -1.457938807 | -2.009937373
246 | 246 | poly(tetrafluoroethylene) | P050006 | *C(*)(F)F |  | 30 [C] , | Thomas, P. E.; Lontz, J. F.; Sperati, C. A.; McPherson, J. L. , SPE Journal , 12 , 84-96 (1956) | 1956 |  |  |  |  | 0.00479999 | [5 empty] | -2.318759631 |  | -1.194172572 | -1.38950526 | -2.850437657 | -3.720833739 | -2.318759631 | -3.862769813 | -1.293911008 | -2.096034531 | -2.730020323 | -3.200135275 | -2.318759631 | -1.896144811
247 | 247 | poly(tetrafluoroethylene) | P050006 | *C(*)(F)F |  | 30 [C] , | Thomas, P. E.; Lontz, J. F.; Sperati, C. A.; McPherson, J. L. , SPE Journal , 12 , 84-96 (1956) | 1956 |  |  |  |  | 0.001199998 | [5 empty] | -2.920819623 |  | -1.622606929 | -1.874585008 | -3.438730311 | -4.353991283 | -2.920819623 | -4.537548698 | -2.777988139 | -1.146366385 | -3.704722333 | -4.407930068 | -2.920819623 | -1.867696671
248 | 248 | polychlorotrifluoroethylene | P050007 | *C(F)(F)C(*)(F)Cl |  | 20 [C] , | Ito, Yukio , Kobunshi Kagaku , 18 , 124-132 (1961) | 1961 | 6.82 | 0.94 |  | 0.005 | 0.124 |  | 0.833784375 | -0.026872146 |  | -2.301029996 | -0.906578315 |  | 0.833784375 | -0.026872146 | -1.212613445 | -2.301029996 | -0.906578315 | -2.774406791 | 0.833784375 | -0.026872146 | -1.260285673 | -2.301029996 | -0.906578315 | -2.155484362
249 | 249 | polychlorotrifluoroethylene | P050007 | *C(F)(F)C(*)(F)Cl |  | 75 [C] , | Myers, A. W.; Tammela, V.; Stannett, V.; Szwarc, M. , Modern Plastics , 37 , 10 , 139- (1960) | 1960 |  |  |  | 8.6 | 58 |  |  |  |  | 0.934498451 | 1.763427994 |  | 1.896636274 | 2.044717926 | 1.35792665 | 0.934498451 | 1.763427994 | 1.057529142 | 2.042753713 | 2.219844836 | 1.4026988 | 0.934498451 | 1.763427994 | 1.019787463
250 | 250 | polychlorotrifluoroethylene | P050007 | *C(F)(F)C(*)(F)Cl |  | 75 [C] , | Myers, A. W.; Tammela, V.; Stannett, V.; Szwarc, M. , Modern Plastics , 37 , 10 , 139- (1960) | 1960 |  |  | 57.4 | 18 | 145 |  |  |  | 1.758911892 | 1.255272505 | 2.161368002 |  | 2.231987488 | 2.407910861 | 1.758911892 | 1.255272505 | 2.161368002 | 1.360548204 | 1.990494362 | 2.226599625 | 1.758911892 | 1.255272505 | 2.161368002 | 1.539334849
251 | 251 | polychlorotrifluoroethylene | P050007 | *C(F)(F)C(*)(F)Cl | High vacuum technique | 30 [C] , | Myers, A. W.; Meyer, J. A.; Rogers, C. E.; Stannett, V.; Szwarc, M. , Tappi , 44 , 1 , 58-64 (1961) | 1961 |  |  |  | 0.35 | [5 empty] | -0.455931956 |  |  | 1.016431516 | 1.11475627 | 0.185678576 | -0.455931956 | 0.793239092 | -0.382404977 | 0.81206532 | 0.894469323 | 0.042813074 | -0.455931956 | 0.577987688 | -0.302078551
252 | 252 | polychlorotrifluoroethylene | P050007 | *C(F)(F)C(*)(F)Cl | Barrer's method | 0 [C] , | Waack, Richard; Alex, N. H.; Frisch, H. L.; Stannett, Vivian; Szwarc, Michael , I & E C , 47 , 12 , 2524-2527 (1955) | 1955 |  |  | 0.11 | 0.016 |  |  |  |  | -0.958607315 | -1.795880017 |  |  | 0.224048709 | 0.203125613 | -0.958607315 | -1.795880017 | -0.385187417 | -1.84678059 | 0.232868286 | 0.087077477 | -0.958607315 | -1.795880017 | -0.574537977 | -1.858154712
253 | 253 | polychlorotrifluoroethylene | P050007 | *C(F)(F)C(*)(F)Cl |  | 40 [C] , | Myers, A. W.; Tammela, V.; Stannett, V.; Szwarc, M. , Modern Plastics , 37 , 10 , 139-145,21 (1960) | 1960 |  |  | 0.09177 | 0.01995 | 0.21014 |  |  |  | -1.037299268 | -1.7000571 | -0.677491272 |  | 0.169305623 | 0.086399731 | -1.037299268 | -1.7000571 | -0.677491272 | -1.764203988 | 0.153281145 | -0.046028095 | -1.037299268 | -1.7000571 | -0.677491272 | -1.806231132
254 | 254 | polychlorotrifluoroethylene | P050007 | *C(F)(F)C(*)(F)Cl |  | 40 [C] , | Myers, A. W.; Tammela, V.; Stannett, V.; Szwarc, M. , Modern Plastics , 37 , 10 , 139-145,21 (1960) | 1960 |  |  | 0.025004 | 0.009044 | 0.04788 |  |  |  | -1.60199051 | -2.043639446 | -1.319845858 |  | -0.315570208 | -0.456352265 | -1.60199051 | -2.043639446 | -1.319845858 | -2.071354324 | 0.008371146 | -0.314525887 | -1.60199051 | -2.043639446 | -1.319845858 | -2.009619314
255 | 255 | polychlorotrifluoroethylene | P050007 | *C(F)(F)C(*)(F)Cl | Dow cell(ASTM D1434) | 73 [F] , | Salame, Morris , Papers. American Chemical Society. Division of Organic Coatings and Plastics Chemistry , 36 , 1 , 488-497 (1976) | 1976 |  |  | 0.018421053 | [5 empty] | -1.734685557 |  |  |  | -0.391879756 | -0.470563222 | -1.734685557 | -2.5165182 | -1.147768592 | -2.56790523 | -0.274088368 | -0.417563448 | -1.734685557 | -2.60291971 | -1.27572413 | -2.013268412
256 | 256 | polychloroprene | P050013 | *CCC=C(*)Cl |  | 25 [C] , | Paul, D. R. , Berichte der Bunsen-Gesellschaft , 83 , 4 , 294-302 (1979) | 1979 |  |  | 4 | 1.2 | 25.8 |  |  |  | 0.602059991 | 0.079181246 | 1.411619706 |  | 1.228082161 | 1.431552056 | 0.602059991 | 0.079181246 | 1.411619706 | 0.283547008 | 1.016690463 | 1.210222336 | 0.602059991 | 0.079181246 | 1.411619706 | 0.260164376
257 | 257 | polychloroprene | P050013 | *CCC=C(*)Cl |  | 20 [C] , | Ito, Yukio , Kobunshi Kagaku , 18 , 124-132 (1961) | 1961 | 5.37 |  |  |  | 5.53 |  | 0.729974286 |  |  |  | 0.742725131 |  | 0.729974286 | 0.901627785 | 0.006025585 | -0.599856523 | 0.742725131 | -0.418383401 | 0.729974286 | 0.86998286 | 0.025375806 | -0.559625572 | 0.742725131 | -0.305473741
258 | 258 | polychloroprene | P050013 | *CCC=C(*)Cl |  | 30 [C] , | Myers, A. W.; Tammela, V.; Stannett, V.; Szwarc, M. , Modern Plastics , 37 , 10 , 139- (1960) | 1960 |  |  | 3 | 0.8 | 17 |  |  |  | 0.477121255 | -0.096910013 | 1.230448921 |  | 1.168720902 | 1.341029172 | 0.477121255 | -0.096910013 | 1.230448921 | 0.063914958 | 1.297641201 | 1.431021546 | 0.477121255 | -0.096910013 | 1.230448921 | -0.099786755
259 | 259 | polychloroprene | P050013 | *CCC=C(*)Cl | High vacuum technique | 30 [C] , | Myers, A. W.; Meyer, J. A.; Rogers, C. E.; Stannett, V.; Szwarc, M. , Tappi , 44 , 1 , 58-64 (1961) | 1961 |  |  |  | 0.8 | [5 empty] | -0.096910013 |  |  | 1.258384413 | 1.387664419 | 0.51737104 | -0.096910013 | 1.1291038 | -0.000421697 | 0.528399617 | 0.851258349 | 0.40654018 | -0.096910013 | 1.079181246 | 0.389950259
260 | 260 | polychloroprene | P050013 | *CCC=C(*)Cl | Rubber test method [G. J. van Amerongen, Rubber Chem. Technol., 20, 494 (1947)] | 50 [C] , | Kenbishi, H. , International Polymer Science and Technology , 8 , 4 , T105 (1981) | 1981 |  | 37.5 | 13.28947368 | 4.671052632 | 74.34210526 | 12.89473684 |  | 1.574031268 | 1.123507782 | 0.669414761 | 1.871234856 | 1.110412483 | 1.373796897 | 1.574031268 | 1.123507782 | 0.669414761 | 1.871234856 | 1.110412483 | 1.260274613 | 1.574031268 | 1.123507782 | 0.669414761 | 1.871234856 | 1.110412483
261 | 261 | trans-polyisoprene | P060001 | *CC/C=C(/*)C | ASTM method | 333 [K] , | Arvanitoyannis, Ioannis; Heath, Richard; Embeoglou, Ioannis , Polymer International , 29 , 3 , 165-171 (1992) | 1992 | 313.1578947 | 457.8947368 | 100.2631579 | 89.34210526 | 723.6842105 |  | 2.495763365 | 2.660765652 | 2.001141379 | 1.951056182 | 2.859549097 |  | 2.495763365 | 2.660765652 | 2.001141379 | 1.951056182 | 2.859549097 | 2.18522313 | 2.495763365 | 2.660765652 | 2.001141379 | 1.951056182 | 2.859549097 | 2.059557842
262 | 262 | trans-polyisoprene | P060001 | *CC/C=C(/*)C | ASTM method | 333 [K] , | Arvanitoyannis, Ioannis; Heath, Richard; Embeoglou, Ioannis , Polymer International , 29 , 3 , 165-171 (1992) | 1992 | 276.3157895 | 390.7894737 | 80.52631579 | 78.94736842 | 634.2105263 |  | 2.441405702 | 2.591942857 | 1.90593783 | 1.897337658 | 2.802233446 |  | 2.441405702 | 2.591942857 | 1.90593783 | 1.897337658 | 2.802233446 | 2.131651659 | 2.441405702 | 2.591942857 | 1.90593783 | 1.897337658 | 2.802233446 | 2.033861942
263 | 263 | trans-polyisoprene | P060001 | *CC/C=C(/*)C | ASTM method | 333 [K] , | Arvanitoyannis, Ioannis; Heath, Richard; Embeoglou, Ioannis , Polymer International , 29 , 3 , 165-171 (1992) | 1992 | 238.1578947 | 355.2631579 | 67.76315789 | 73.55263158 | 526.3157895 |  | 2.376864983 | 2.550550172 | 1.830993637 | 1.866598216 | 2.721246399 |  | 2.376864983 | 2.550550172 | 1.830993637 | 1.866598216 | 2.721246399 | 2.099070772 | 2.376864983 | 2.550550172 | 1.830993637 | 1.866598216 | 2.721246399 | 1.955591419
264 | 264 | cis-1,4-polyisoprene | P060002 | *CC/C=C(/*)C |  | 25 [C] , | Paul, D. R. , Berichte der Bunsen-Gesellschaft , 83 , 4 , 294-302 (1979) | 1979 |  |  | 23.3 | 9.43 | 153 |  |  |  | 1.367355921 | 0.974511693 | 2.184691431 |  | 1.763078053 | 2.04157717 | 1.367355921 | 0.974511693 | 2.184691431 | 1.256401716 | 2.006100438 | 2.197850307 | 1.367355921 | 0.974511693 | 2.184691431 | 1.222850926
265 | 265 | cis-1,4-polyisoprene | P060002 | *CC/C=C(/*)C |  | 25 [C] , | Hirose, Takuji; Kamiya, Yoshinori; Mizoguchi, Keishin , Journal of Applied Polymer Science , 38 , 5 , 809-820 (1989) | 1989 |  |  | 24 | 8.1 |  |  |  |  | 1.380211242 | 0.908485019 |  |  | 1.857976238 | 2.076556656 | 1.380211242 | 0.908485019 | 2.01671747 | 1.096560884 | 2.029036335 | 2.22214598 | 1.380211242 | 0.908485019 | 2.045943026 | 1.135081549
266 | 266 | cis-1,4-polyisoprene | P060002 | *CC/C=C(/*)C |  | 20 [C] , | Ito, Yukio , Kobunshi Kagaku , 18 , 124-132 (1961) | 1961 |  | 47 |  | 4.93 | 103 |  |  | 1.672097858 |  | 0.692846919 | 2.012837225 |  | 1.453136546 | 1.672097858 | 1.135953756 | 0.692846919 | 2.012837225 | 1.082591338 | 1.489111724 | 1.672097858 | 1.162788621 | 0.692846919 | 2.012837225 | 1.049301198
267 | 267 | cis-1,4-polyisoprene | P060002 | *CC/C=C(/*)C | Time-lag method | 25 [C] , | Michaels, Alan S.; Bixler, Harris J. , Journal of Polymer Science , 50 , 413-439 (1961) | 1961 |  |  | 23.42105263 | 9.473684211 | 153.9473684 | 30.26315789 |  |  | 1.36960641 | 0.976518904 | 2.187372269 | 1.480914244 | 1.515313694 | 1.849844252 | 1.36960641 | 0.976518904 | 2.187372269 | 1.480914244 | 1.687670583 | 1.800521482 | 1.36960641 | 0.976518904 | 2.187372269 | 1.480914244
268 | 268 | cis-1,4-polyisoprene | P060002 | *CC/C=C(/*)C | Rubber test method [G. J. van Amerongen, Rubber Chem. Technol., 20, 494 (1947)] | 50 [C] , | Kenbishi, H. , International Polymer Science and Technology , 8 , 4 , T105 (1981) | 1981 | 31.18421053 | 119.4736842 | 61.84210526 | 25.52631579 | 290.7894737 | 84.21052632 | 1.493934754 | 2.077272256 | 1.791284266 | 1.406988138 | 2.463578681 | 1.925366382 | 1.493934754 | 2.077272256 | 1.791284266 | 1.406988138 | 2.463578681 | 1.925366382 | 1.493934754 | 2.077272256 | 1.791284266 | 1.406988138 | 2.463578681 | 1.925366382
269 | 269 | polyformaldehyde | P070001 | *CO* | modified high vacuum technique | 25 [C] , | Williams, J. L.; Stannett, V. , Journal of Applied Polymer Science , 14 , 1949-1959 (1970) | 1970 |  |  |  |  | 1.8 | [5 empty] | 0.255272505 |  | 0.637544896 | 0.68439249 | -0.335266049 | -1.013847905 | 0.255272505 | -0.977837149 | 0.872921227 | 0.699171908 | -0.381750146 | -1.256663581 | 0.255272505 | -1.3788678
270 | 270 | polyformaldehyde | P070001 | *CO* | Dow cell(ASTM D1434) | 73 [F] , | Salame, Morris , Papers. American Chemical Society. Division of Organic Coatings and Plastics Chemistry , 36 , 1 , 488-497 (1976) | 1976 |  |  | 0.089473684 | [5 empty] | -1.04830468 |  |  |  | 0.110973416 | 0.095706654 | -1.04830468 | -1.778800411 | -0.453770144 | -1.784996649 | 0.231773654 | 0.040790449 | -1.04830468 | -1.851210016 | -0.554035299 | -1.914465568
271 | 271 | poly(propane-1,2-diol) | P070014 | *CC(C)O* |  | 23 [C] , | Andrady, A. L.; Sefcik, M. D. , Journal of Polymer Science, Polymer Physics Edition , 22 , 2 , 237-243 (1984) | 1984 |  | 3.81 |  |  | 0.081 |  |  | 0.580924976 |  |  | -1.091514981 |  | 0.691252159 | 0.580924976 | -1.034350137 | -1.98371933 | -1.091514981 | -2.549184156 | 0.635765216 | 0.580924976 | -0.881815403 | -1.829148045 | -1.091514981 | -2.022758062
272 | 272 | poly(propane-1,2-diol) | P070014 | *CC(C)O* |  | 23 [C] , | Andrady, A. L.; Sefcik, M. D. , Journal of Polymer Science, Polymer Physics Edition , 22 , 2 , 237-243 (1984) | 1984 |  | 9.68 |  |  | 0.87 |  |  | 0.985875357 |  |  | -0.060480747 |  | 0.985997604 | 0.985875357 | -0.294412706 | -1.092989316 | -0.060480747 | -1.366670644 | 0.168229389 | 0.985875357 | -0.42799886 | -0.942462135 | -0.060480747 | -0.767121318
273 | 273 | poly(propane-1,2-diol) | P070014 | *CC(C)O* |  | 23 [C] , | Andrady, A. L.; Sefcik, M. D. , Journal of Polymer Science, Polymer Physics Edition , 22 , 2 , 237-243 (1984) | 1984 |  | 25 |  |  | 3.9 |  |  | 1.397940009 |  |  | 0.591064607 |  | 1.333255005 | 1.397940009 | 0.271294089 | -0.459125023 | 0.591064607 | -0.62929987 | 0.789083199 | 1.397940009 | 0.009635766 | -0.805316921 | 0.591064607 | -0.963286368
274 | 274 | poly(propane-1,2-diol) | P070014 | *CC(C)O* |  | 23 [C] , | Andrady, A. L.; Sefcik, M. D. , Journal of Polymer Science, Polymer Physics Edition , 22 , 2 , 237-243 (1984) | 1984 |  | 38.3 |  |  | 10.2 |  |  | 1.583198774 |  |  | 1.008600172 |  | 1.474542778 | 1.583198774 | 0.584306628 | -0.088741507 | 1.008600172 | -0.151768241 | 1.317955532 | 1.583198774 | 0.423924126 | -0.223660495 | 1.008600172 | -0.093566109
275 | 275 | poly(propane-1,2-diol) | P070014 | *CC(C)O* |  | 23 [C] , | Andrady, A. L.; Sefcik, M. D. , Journal of Polymer Science, Polymer Physics Edition , 22 , 2 , 237-243 (1984) | 1984 |  | 58.8 |  |  | 16.8 |  |  | 1.769377326 |  |  | 1.225309282 |  | 1.640686818 | 1.769377326 | 0.803328338 | 0.144414827 | 1.225309282 | 0.090373105 | 1.613239758 | 1.769377326 | 0.52424495 | -0.257581934 | 1.225309282 | -0.103519462
276 | 276 | poly(propane-1,2-diol) | P070014 | *CC(C)O* |  | 23 [C] , | Andrady, A. L.; Sefcik, M. D. , Journal of Polymer Science, Polymer Physics Edition , 22 , 2 , 237-243 (1984) | 1984 |  | 5.09 |  |  | 0.42 |  |  | 0.706717782 |  |  | -0.37675071 |  | 0.735848337 | 0.706717782 | -0.618735065 | -1.43664655 | -0.37675071 | -1.719585037 | 0.777119079 | 0.706717782 | -0.656720467 | -1.478263973 | -0.37675071 | -1.541407657
277 | 277 | poly(propane-1,2-diol) | P070014 | *CC(C)O* |  | 23 [C] , | Andrady, A. L.; Sefcik, M. D. , Journal of Polymer Science, Polymer Physics Edition , 22 , 2 , 237-243 (1984) | 1984 |  | 11.1 |  |  | 0.98 |  |  | 1.045322979 |  |  | -0.008773924 |  | 1.041130191 | 1.045322979 | -0.232713811 | -1.030528573 | -0.008773924 | -1.309848174 | 0.137713025 | 1.045322979 | -0.418633356 | -0.969485354 | -0.008773924 | -0.827403156
278 | 278 | poly(propane-1,2-diol) | P070014 | *CC(C)O* |  | 23 [C] , | Andrady, A. L.; Sefcik, M. D. , Journal of Polymer Science, Polymer Physics Edition , 22 , 2 , 237-243 (1984) | 1984 |  | 16.5 |  |  | 1.57 |  |  | 1.217483944 |  |  | 0.195899652 |  | 1.194255452 | 1.217483944 | -0.028166698 | -0.811992846 | 0.195899652 | -1.080921676 | -0.000961881 | 1.217483944 | -0.349832367 | -0.960225649 | 0.195899652 | -0.815874236
279 | 279 | poly[2-(chloromethyl)oxirane] | P070015 | *CC(CCl)O* | Simple manometric method | 35 [C] , | Fitch, M. W.; Koros, W. J.; Nolen, R. L.; Carnes, J. R. , Journal of Applied Polymer Science , 47 , 6 , 1033-1046 (1993) | 1993 | 5.5 | 8.9 | 1.05 | 0.44 |  |  | 0.740362689 | 0.949390007 | 0.021189299 | -0.356547324 |  |  | 0.740362689 | 0.949390007 | 0.021189299 | -0.356547324 | 0.721086548 | -0.16181288 | 0.740362689 | 0.949390007 | 0.021189299 | -0.356547324 | 0.722520945 | -0.176887911
280 | 280 | poly(1,4-phenylene oxide) | P070074 | *Oc1ccc(*)cc1 | W. J. Koros, D. R. Paul, and A. A. Rocha, J. Polym. Sci., polym. Phys. Ed., 14, 687 (1976), etc. | 35 [C] , | Toi, K.; Morel, G.; Paul, D. R. , Journal of Applied Polymer Science , 27 , 8 , 2997-3005 (1982) | 1982 | 110 |  |  | 3.35 | 52.1 | 3.39 | 2.041392685 |  |  | 0.525044807 | 1.716837723 | 0.530199698 | 2.041392685 | 2.062454687 | 1.236998675 | 0.525044807 | 1.716837723 | 0.530199698 | 2.041392685 | 2.153183224 | 1.382252304 | 0.525044807 | 1.716837723 | 0.530199698
281 | 281 | poly(1,4-phenylene oxide) | P070074 | *Oc1ccc(*)cc1 |  | 25 [C] , | Paul, D. R. , Berichte der Bunsen-Gesellschaft , 83 , 4 , 294-302 (1979) | 1979 |  |  | 15.8 | 3.81 | 75.7 |  |  |  | 1.198657087 | 0.580924976 | 1.87909588 |  | 1.757589477 | 1.965378488 | 1.198657087 | 0.580924976 | 1.87909588 | 0.723617864 | 1.681226203 | 1.833440022 | 1.198657087 | 0.580924976 | 1.87909588 | 0.859348775
282 | 282 | poly(1,4-phenylene oxide) | P070074 | *Oc1ccc(*)cc1 | vacuum-type method | 25 [C] , | Yasuda, H.; Rosengren, Kj. , Journal of Applied Polymer Science , 14 , 2839-2877 (1970) | 1970 | 76.5 | 113 | 17.8 | 3.16 | 75.7 |  | 1.883661435 | 2.053078443 | 1.250420002 | 0.499687083 | 1.87909588 |  | 1.883661435 | 2.053078443 | 1.250420002 | 0.499687083 | 1.87909588 | 0.564923833 | 1.883661435 | 2.053078443 | 1.250420002 | 0.499687083 | 1.87909588 | 0.528306627
283 | 283 | poly(2,6-dimethylphenol) | P070076 | *Oc1c(C)cc(*)cc1C |  |  | Pilato, L. A.; Litz, L. M.; Hargitay, B.; Osbourne, R. C.; Farnham, A. G.; Kawakami, J. H.; Fritze, P. E.; McGrath, J. E. , Polymer Preprints (American Chemical Society, Division of Polymer Chemistry) , 16 , 2 , 41-46 (1975) | 1975 | 60 |  |  |  | 50 |  | 1.77815125 |  |  |  | 1.698970004 |  | 1.77815125 | 1.925722774 | 1.135716221 | 0.548755421 | 1.698970004 | 0.634928018 | 1.77815125 | 1.930179617 | 1.068185862 | 0.278731109 | 1.698970004 | 0.263539398
284 | 284 | poly(2,6-dimethylphenol) | P070076 | *Oc1c(C)cc(*)cc1C |  | 295 [K] , | Alentiev, A.; Drioli, E.; Gokzhaev, M.; Golemme, G.; Ilinich, O.; Lapkin, A.; Volkov, V.; Yampolskii, Yu. , Journal of Membrane Science , 138 , 1 , 99-107 (1998) | 1998 |  | 80 | 12 | 2.6 | 27 | 2.7 |  | 1.903089987 | 1.079181246 | 0.414973348 | 1.431363764 | 0.431363764 | 1.774696768 | 1.903089987 | 1.079181246 | 0.414973348 | 1.431363764 | 0.431363764 | 1.720457143 | 1.903089987 | 1.079181246 | 0.414973348 | 1.431363764 | 0.431363764
285 | 285 | poly(2,6-dimethylphenol) | P070076 | *Oc1c(C)cc(*)cc1C |  | 35 [C] , | Shieh, Jyh-Jeng; Chung, Tai Shung , Journal of Polymer Science, Part B: Polymer Physics , 37 , 20 , 2851-2861 (1999) | 1999 | 105 |  | 16.8 | 3.81 | 61 | 4.3 | 2.021189299 |  | 1.225309282 | 0.580924976 | 1.785329835 | 0.633468456 | 2.021189299 | 2.039867157 | 1.225309282 | 0.580924976 | 1.785329835 | 0.633468456 | 2.021189299 | 2.113420383 | 1.225309282 | 0.580924976 | 1.785329835 | 0.633468456
286 | 286 | poly(2,6-diphenylphenol) | P070080 | *Oc1c(-c2ccccc2)cc(*)cc1-c1ccccc1 |  | 295 [K] , | Alentiev, A.; Drioli, E.; Gokzhaev, M.; Golemme, G.; Ilinich, O.; Lapkin, A.; Volkov, V.; Yampolskii, Yu. , Journal of Membrane Science , 138 , 1 , 99-107 (1998) | 1998 |  | 28 | 4.3 | 0.88 | 32 | 0.96 |  | 1.447158031 | 0.633468456 | -0.055517328 | 1.505149978 | -0.017728767 | 1.423964347 | 1.447158031 | 0.633468456 | -0.055517328 | 1.505149978 | -0.017728767 | 1.287869165 | 1.447158031 | 0.633468456 | -0.055517328 | 1.505149978 | -0.017728767
287 | 287 | poly(oxydiethylene isophthalate) | P070142 | *CCOCCOC(=O)c1cccc(C(=O)O*)c1 |  | 23 [C] , | Hu, Y. S.; Liu, R. Y. F.; Schiraldi, D. A.; Hiltner, A.; Baer, E. , Macromolecules , 37 , 6 , 2136-2143 (2004) | 2004 |  |  | 0.022082115 | [5 empty] | -1.655959333 |  |  |  | -0.334203715 | -0.405613439 | -1.655959333 | -2.431903756 | -1.068168651 | -2.478107512 | 0.04906084 | -0.250251957 | -1.655959333 | -2.267877227 | -0.982529176 | -2.047349803
288 | 288 | poly(ethylene p-oxybenzoate) | P070143 | *CCOC(=O)c1ccc(O*)cc1 |  |  | Mihara, Keisuke , Die Angewandte Makromoleculare Chemie , 40 , 1 , 41-55 (1974) | 1974 |  |  | 0.00031787 | 9.11e-06 | 0.00067697 |  |  |  | -3.497750458 | -5.040457788 | -3.169430577 |  | -1.384351707 | -1.739322769 | -3.497750458 | -5.040457788 | -3.169430577 | -5.529980675 | -3.029014509 | -1.146366385 | -3.497750458 | -5.040457788 | -3.169430577 | -1.867696671
289 | 289 | polyethersulfone | P070317 | *Oc1ccc(S(=O)(=O)c2ccc(Oc3ccc(C(C)(C)c4ccc(*)cc4)cc3)cc2)cc1 |  | 40 [C] , | Yamada, Sumio; Tagushi, Kazuhiro , Kobunshi Ronbunshu , 40 , 1 , 35-40 (1983) | 1983 | 15.5 |  | 1.81 | 0.33 |  |  | 1.190331698 |  | 0.257678575 | -0.48148606 |  |  | 1.190331698 | 1.240538039 | 0.257678575 | -0.48148606 | 0.817551997 | -0.498546696 | 1.190331698 | 1.167866618 | 0.257678575 | -0.48148606 | 0.958093024 | -0.304771388
290 | 290 | polyethersulfone | P070317 | *Oc1ccc(S(=O)(=O)c2ccc(Oc3ccc(C(C)(C)c4ccc(*)cc4)cc3)cc2)cc1 |  | 40 [C] , | Yamada, Sumio; Tagushi, Kazuhiro , Kobunshi Ronbunshu , 40 , 1 , 35-40 (1983) | 1983 | 14.1 |  | 0.97 | 0.141 |  |  | 1.149219113 |  | -0.013228266 | -0.850780887 |  |  | 1.149219113 | 1.097566361 | -0.013228266 | -0.850780887 | 0.483057907 | -0.999361619 | 1.149219113 | 1.138448172 | -0.013228266 | -0.850780887 | 0.663332542 | -0.818018317
291 | 291 | polyethersulfone | P070317 | *Oc1ccc(S(=O)(=O)c2ccc(Oc3ccc(C(C)(C)c4ccc(*)cc4)cc3)cc2)cc1 |  |  | Pilato, L. A.; Litz, L. M.; Hargitay, B.; Osbourne, R. C.; Farnham, A. G.; Kawakami, J. H.; Fritze, P. E.; McGrath, J. E. , Polymer Preprints (American Chemical Society, Division of Polymer Chemistry) , 16 , 2 , 41-46 (1975) | 1975 | 9.6 |  |  |  | 3.8 |  | 0.982271233 |  |  |  | 0.579783597 |  | 0.982271233 | 1.02438657 | 0.042446745 | -0.627968716 | 0.579783597 | -0.619396555 | 0.982271233 | 1.240251155 | -0.003964684 | -0.815774473 | 0.579783597 | -0.899850354
292 | 292 | polyethersulfone | P070317 | *Oc1ccc(S(=O)(=O)c2ccc(Oc3ccc(C(C)(C)c4ccc(*)cc4)cc3)cc2)cc1 |  | 35 [C] , | Pfromm, P. H.; Koros, W. J. , Polymer , 36 , 12 , 2379-2387 (1995) | 1995 | 13 |  | 1.4 | 0.25 | 5.6 |  | 1.113943352 |  | 0.146128036 | -0.602059991 | 0.748188027 |  | 1.113943352 | 1.158223187 | 0.146128036 | -0.602059991 | 0.748188027 | -0.62187361 | 1.113943352 | 1.063577722 | 0.146128036 | -0.602059991 | 0.748188027 | -0.536937561
293 | 293 | polyethersulfone | P070317 | *Oc1ccc(S(=O)(=O)c2ccc(Oc3ccc(C(C)(C)c4ccc(*)cc4)cc3)cc2)cc1 |  | 35 [C] , | Shieh, Jyh-Jeng; Chung, Tai Shung , Journal of Polymer Science, Part B: Polymer Physics , 37 , 20 , 2851-2861 (1999) | 1999 | 10.8 |  | 1.2 | 0.2 | 4.6 | 0.18 | 1.033423755 |  | 0.079181246 | -0.698970004 | 0.662757832 | -0.744727495 | 1.033423755 | 1.11192644 | 0.079181246 | -0.698970004 | 0.662757832 | -0.744727495 | 1.033423755 | 1.033195635 | 0.079181246 | -0.698970004 | 0.662757832 | -0.744727495
294 | 294 | poly[(bisphenol A)-co-epichlorohydrin] | P070369 | *CC(O)COc1ccc(C(C)(C)c2ccc(O*)cc2)cc1 |  |  | Reinking, N. H.; Barnabeo, A. E.; Hale, W. F. , Journal of Applied Polymer Science , 7 , 2153-2160 (1963) | 1963 |  |  | 0.03096768 | [5 empty] | -1.509091329 |  |  |  | -0.22660596 | -0.284446127 | -1.509091329 | -2.274050963 | -0.919670682 | -2.310585042 | 0.000215237 | -0.204626236 | -1.509091329 | -2.16038655 | -1.318759631 | -2.029619428
295 | 295 | poly[(bisphenol A)-co-epichlorohydrin] | P070369 | *CC(O)COc1ccc(C(C)(C)c2ccc(O*)cc2)cc1 |  |  | Reinking, N. H.; Barnabeo, A. E.; Hale, W. F. , Journal of Applied Polymer Science , 7 , 2135-2144 (1963) | 1963 |  |  | 0.03096768 |  | 0.047999904 |  |  |  | -1.509091329 |  | -1.318759631 |  | -0.082761409 | -0.267519969 | -1.509091329 | -2.324637961 | -1.318759631 | -2.522688609 | 0.000215237 | -0.204626236 | -1.509091329 | -2.16038655 | -1.318759631 | -2.029619428
296 | 296 | poly(bisphenol-F/epichlorohydrin) | P070370 | *CC(O)COc1ccc(Cc2ccc(O*)cc2)cc1 |  |  | Reinking, N. H.; Barnabeo, A. E.; Hale, W. F. , Journal of Applied Polymer Science , 7 , 2135-2144 (1963) | 1963 |  |  | 0.024774144 | [5 empty] | -1.606001342 |  |  |  | -0.297603724 | -0.364397686 | -1.606001342 | -2.378209227 | -1.017656219 | -2.421123787 | 0.040633957 | -0.228268221 | -1.606001342 | -2.210022008 | -1.049436299 | -2.045913386
297 | 297 | poly(bisphenolsulfone/epichlorohydrin) | P070371 | *CC(O)COc1ccc(S(=O)(=O)c2ccc(O*)cc2)cc1 |  |  | Reinking, N. H.; Barnabeo, A. E.; Hale, W. F. , Journal of Applied Polymer Science , 7 , 2153-2160 (1963) | 1963 |  |  | 0.012387072 | [5 empty] | -1.907031338 |  |  |  | -0.518142922 | -0.612749912 | -1.907031338 | -2.701754346 | -1.322027096 | -2.764488491 | -0.392006942 | -0.496528579 | -1.907031338 | -2.676412931 | -1.457938807 | -2.009937373
298 | 298 | poly(bisphenolsulfone/epichlorohydrin) | P070371 | *CC(O)COc1ccc(S(=O)(=O)c2ccc(O*)cc2)cc1 |  |  | Reinking, N. H.; Barnabeo, A. E.; Hale, W. F. , Journal of Applied Polymer Science , 7 , 2135-2144 (1963) | 1963 |  |  | 0.011999976 | [5 empty] | -1.920819623 |  |  |  | -0.528244431 | -0.62412536 | -1.920819623 | -2.716573906 | -1.335968405 | -2.780215861 | -0.915503066 | -1.336148342 | -1.920819623 | -2.91548038 | -2.056196521 | -1.966154816
299 | 299 | poly(1,3-dioxane-4,6-diylmethylene) | P070391 | *CC1CC(*)OCO1 |  | 20 [C] , | Ito, Yukio , Kobunshi Kagaku , 18 , 124-132 (1961) | 1961 | 1.3 |  |  |  | 0.16 |  | 0.113943352 |  |  |  | -0.795880017 |  | 0.113943352 | -0.007661113 | -1.24295555 | -2.031592687 | -0.795880017 | -2.166660665 | 0.113943352 | -0.274753805 | -1.414776173 | -2.005775667 | -0.795880017 | -2.004207907
300 | 300 | poly(vinyl acetoacetal) | P070392 | *CC1CC(*)OC(C)O1 |  | 20 [C] , | Ito, Yukio , Kobunshi Kagaku , 18 , 124-132 (1961) | 1961 | 2.5 |  |  |  | 0.52 |  | 0.397940009 |  |  |  | -0.283996656 |  | 0.397940009 | 0.349384461 | -0.785434193 | -1.524516901 | -0.283996656 | -1.588970738 | 0.397940009 | 0.305631291 | -0.845126789 | -1.61985246 | -0.283996656 | -1.743330645
301 | 301 | poly(vinyl butyral) | P070394 | *CC1CC(*)OC(CCC)O1 |  | 23 [C] , | Anwand, Dirk; Mueller, F. Werner; Strehmel, Bernd; Schiller, Kurt , Makromolekulare Chemie , 192 , 9 , 1981-1991 (1991) | 1991 |  |  | 0.70091 | [5 empty] | -0.154337744 |  |  |  | 0.765907323 | 0.83323674 | -0.154337744 | -0.817970451 | 0.450118187 | -0.765308589 | 0.809016823 | 0.93818661 | -0.154337744 | -0.929771094 | 0.331243131 | -1.076112178
302 | 302 | poly(vinyl butyral) | P070394 | *CC1CC(*)OC(CCC)O1 |  | 20 [C] , | Ito, Yukio , Kobunshi Kagaku , 18 , 124-132 (1961) | 1961 | 6.7 |  |  |  | 3 |  | 0.826074803 |  |  |  | 0.477121255 |  | 0.826074803 | 0.884317742 | -0.10203335 | -0.76826762 | 0.477121255 | -0.730298098 | 0.826074803 | 1.246445833 | -0.039515013 | -0.831415078 | 0.477121255 | -1.000721294
303 | 303 | poly(vinyl butyral) | P070394 | *CC1CC(*)OC(CCC)O1 |  | 20 [C] , | Ito, Yukio , Kobunshi Kagaku , 18 , 124-132 (1961) | 1961 | 7.6 |  |  |  | 4 |  | 0.880813592 |  |  |  | 0.602059991 |  | 0.880813592 | 0.961407369 | 0.001892261 | -0.650172748 | 0.602059991 | -0.588569067 | 0.880813592 | 0.9767975 | 0.076901529 | -0.581232152 | 0.602059991 | -0.509186317
304 | 304 | poly(epichlorohydrin-alt-hydroquinone) | P070396 | *CC(O)COc1ccc(O*)cc1 |  |  | Reinking, N. H.; Barnabeo, A. E.; Hale, W. F. , Journal of Applied Polymer Science , 7 , 2135-2144 (1963) | 1963 |  |  | 0.002999994 | [5 empty] | -2.522879614 |  |  |  | -0.969322827 | -1.120829812 | -2.522879614 | -3.363664145 | -1.944710159 | -3.466945269 | -1.241826826 | -1.71524229 | -2.522879614 | -3.162415366 | -2.138028844 | -1.896144811
305 | 305 | poly{epichlorohydrin-alt-[1,2-bis(4-hydroxyphenyl)-4-isopropyl-1-methylcyclohexane]} | P070404 | *CC(O)COc1ccc(C2CC(C(C)C)CCC2(C)c2ccc(O*)cc2)cc1 |  |  | Reinking, N. H.; Barnabeo, A. E.; Hale, W. F. , Journal of Applied Polymer Science , 7 , 2135-2144 (1963) | 1963 |  |  | 0.44903136 | [5 empty] | -0.347723327 |  |  |  | 0.624230075 | 0.67369204 | -0.347723327 | -1.025820043 | 0.254586378 | -0.985890539 | 0.817714972 | 0.699370538 | -0.347723327 | -1.2276617 | 0.287667933 | -1.403903713
306 | 306 | acetic anhydride functionalized poly{[2-(chloromethyl)oxirane]-alt-[4,4'-(1-methylethane-1,1-diyl)diphenol]} | P070407 | *CC(COc1ccc(C(C)(C)c2ccc(O*)cc2)cc1)OC(C)=O |  |  | Reinking, N. H.; Barnabeo, A. E.; Hale, W. F. , Journal of Applied Polymer Science , 7 , 2153-2160 (1963) | 1963 |  |  | 0.253934976 | [5 empty] | -0.595277477 |  |  |  | 0.442868103 | 0.469457828 | -0.595277477 | -1.291889664 | 0.00428483 | -1.268258936 | 0.436987847 | 0.517905975 | -0.595277477 | -1.312375875 | 0.086112295 | -1.408744276
307 | 307 | chloroacetyl chloride functionalized poly{[2-(chloromethyl)oxirane]-alt-[4,4'-(1-methylethane-1,1-diyl)diphenol]} | P070410 | *CC(COc1ccc(C(C)(C)c2ccc(O*)cc2)cc1)OC(=O)CCl |  |  | Reinking, N. H.; Barnabeo, A. E.; Hale, W. F. , Journal of Applied Polymer Science , 7 , 2153-2160 (1963) | 1963 |  |  | 0.049548288 | [5 empty] | -1.304971347 |  |  |  | -0.077064526 | -0.11604546 | -1.304971347 | -2.054664108 | -0.713285341 | -2.077759083 | 0.254079314 | 0.043901994 | -1.304971347 | -2.13857205 | -0.821671328 | -2.065653723
308 | 308 | propyonyl anhydride functionalized poly{[2-(chloromethyl)oxirane]-alt-[4,4'-(1-methylethane-1,1-diyl)diphenol]} | P070411 | *CC(COc1ccc(C(C)(C)c2ccc(O*)cc2)cc1)OC(=O)CC |  |  | Reinking, N. H.; Barnabeo, A. E.; Hale, W. F. , Journal of Applied Polymer Science , 7 , 2153-2160 (1963) | 1963 |  |  | 0.291096192 | [5 empty] | -0.535963476 |  |  |  | 0.486322451 | 0.518392367 | -0.535963476 | -1.228139354 | 0.064257108 | -1.200603438 | 0.854509197 | 0.745105768 | -0.535963476 | -1.312054576 | 0.046766129 | -1.433769032
309 | 309 | benzoyl chloride functionalized poly{[2-(chloromethyl)oxirane]-alt-[4,4'-(1-methylethane-1,1-diyl)diphenol]} | P070412 | *CC(COc1ccc(C(C)(C)c2ccc(O*)cc2)cc1)OC(=O)c1ccccc1 |  |  | Reinking, N. H.; Barnabeo, A. E.; Hale, W. F. , Journal of Applied Polymer Science , 7 , 2153-2160 (1963) | 1963 |  |  | 0.18580608 | [5 empty] | -0.730940079 |  |  |  | 0.343479597 | 0.357535064 | -0.730940079 | -1.437698963 | -0.132883378 | -1.423000158 | 0.614157148 | 0.553576974 | -0.730940079 | -1.499054846 | -0.085113039 | -1.519591083
310 | 310 | 2-chlorobenzoyl chloride functionalized poly{[2-(chloromethyl)oxirane]-alt-[4,4'-(1-methylethane-1,1-diyl)diphenol]} | P070413 | *CC(COc1ccc(C(C)(C)c2ccc(O*)cc2)cc1)OC(=O)c1ccccc1Cl |  |  | Reinking, N. H.; Barnabeo, A. E.; Hale, W. F. , Journal of Applied Polymer Science , 7 , 2153-2160 (1963) | 1963 |  |  | 0.055741824 | [5 empty] | -1.253818824 |  |  |  | -0.039589402 | -0.073844208 | -1.253818824 | -1.999685703 | -0.66156512 | -2.019412835 | 0.210522466 | -0.005911502 | -1.253818824 | -2.074668209 | -0.722900116 | -2.045014429
311 | 311 | poly{epichlorohydrin-alt-[4,4'-isopropylidenebis(2-chlorophenol)]} | P070416 | *CC(O)COc1ccc(C(C)(C)c2ccc(O*)c(Cl)c2)cc1Cl |  |  | Reinking, N. H.; Barnabeo, A. E.; Hale, W. F. , Journal of Applied Polymer Science , 7 , 2135-2144 (1963) | 1963 |  |  | 0.018193512 | [5 empty] | -1.740083458 |  |  |  | -0.395834342 | -0.475016536 | -1.740083458 | -2.52231983 | -1.1532264 | -2.574062254 | -0.215824062 | -0.406563783 | -1.740083458 | -2.558317935 | -1.198036094 | -2.028129173
312 | 312 | poly{[2-(chloromethyl)oxirane]-alt-[4,4'-isopropylidenebis(2,6-dichlorophenol)]} | P070417 | *CC(O)COc1c(Cl)cc(C(C)(C)c2cc(Cl)c(O*)c(Cl)c2)cc1Cl |  |  | Reinking, N. H.; Barnabeo, A. E.; Hale, W. F. , Journal of Applied Polymer Science , 7 , 2153-2160 (1963) | 1963 |  |  | 0.024774144 | [5 empty] | -1.606001342 |  |  |  | -0.297603724 | -0.364397686 | -1.606001342 | -2.378209227 | -1.017656219 | -2.421123787 | 0.040633957 | -0.228268221 | -1.606001342 | -2.210022008 | -1.049436299 | -2.045913386
313 | 313 | poly{[2-(chloromethyl)oxirane]-alt-[4,4'-isopropylidenebis(2,6-dichlorophenol)]} | P070417 | *CC(O)COc1c(Cl)cc(C(C)(C)c2cc(Cl)c(O*)c(Cl)c2)cc1Cl |  |  | Reinking, N. H.; Barnabeo, A. E.; Hale, W. F. , Journal of Applied Polymer Science , 7 , 2135-2144 (1963) | 1963 |  |  | 0.023999952 | [5 empty] | -1.619789627 |  |  |  | -0.307705233 | -0.375773134 | -1.619789627 | -2.393028787 | -1.031597528 | -2.436851157 | 0.031782591 | -0.238097615 | -1.619789627 | -2.162297639 | -1.128465597 | -2.027953908
314 | 314 | acetic anhydride functionalized poly{[2-(chloromethyl)oxirane]-alt-[2,2',6,6'-tetrachloro-4,4'-(1-methylethane-1,1-diyl)diphenol]} | P070418 | *CC(COc1c(Cl)cc(C(C)(C)c2cc(Cl)c(O*)c(Cl)c2)cc1Cl)OC(C)=O |  |  | Reinking, N. H.; Barnabeo, A. E.; Hale, W. F. , Journal of Applied Polymer Science , 7 , 2153-2160 (1963) | 1963 |  |  | 0.130064256 | [5 empty] | -0.885842039 |  |  |  | 0.229996042 | 0.229739671 | -0.885842039 | -1.604186602 | -0.289504466 | -1.599686423 | 0.179600487 | 0.028474937 | -0.885842039 | -1.676801661 | -0.32096222 | -1.739227627
315 | 315 | poly{epichlorohydrin-alt-[4,4'-(1-methylpropane-1,1-diyl)diphenol]} | P070419 | *CC(O)COc1ccc(C(C)(CC)c2ccc(O*)cc2)cc1 |  |  | Reinking, N. H.; Barnabeo, A. E.; Hale, W. F. , Journal of Applied Polymer Science , 7 , 2135-2144 (1963) | 1963 |  |  | 0.047999904 | [5 empty] | -1.318759631 |  |  |  | -0.087166035 | -0.127420908 | -1.318759631 | -2.069483668 | -0.72722665 | -2.093486453 | 0.183327665 | 0.01593292 | -1.318759631 | -2.19401523 | -0.730020323 | -2.085694982
316 | 316 | poly{epichlorohydrin-alt-[4,4'-(1-phenylethane-1,1-diyl)diphenol]} | P070420 | *CC(O)COc1ccc(C(C)(c2ccccc2)c2ccc(O*)cc2)cc1 |  |  | Reinking, N. H.; Barnabeo, A. E.; Hale, W. F. , Journal of Applied Polymer Science , 7 , 2153-2160 (1963) | 1963 |  |  | 0.049548288 | [5 empty] | -1.304971347 |  |  |  | -0.077064526 | -0.11604546 | -1.304971347 | -2.054664108 | -0.713285341 | -2.077759083 | 0.254079314 | 0.043901994 | -1.304971347 | -2.13857205 | -0.821671328 | -2.065653723
317 | 317 | poly{epichlorohydrin-alt-[4,4'-(1-phenylethane-1,1-diyl)diphenol]} | P070420 | *CC(O)COc1ccc(C(C)(c2ccccc2)c2ccc(O*)cc2)cc1 |  |  | Reinking, N. H.; Barnabeo, A. E.; Hale, W. F. , Journal of Applied Polymer Science , 7 , 2135-2144 (1963) | 1963 |  |  | 0.049548288 | [5 empty] | -1.304971347 |  |  |  | -0.077064526 | -0.11604546 | -1.304971347 | -2.054664108 | -0.713285341 | -2.077759083 | 0.254079314 | 0.043901994 | -1.304971347 | -2.13857205 | -0.821671328 | -2.065653723
318 | 318 | acetic anhydride functionalized poly{[2-(chloromethyl)oxirane]-alt-[4,4'-(1-phenylethane-1,1-diyl)diphenol]} | P070421 | *CC(COc1ccc(C(C)(c2ccccc2)c2ccc(O*)cc2)cc1)OC(C)=O |  |  | Reinking, N. H.; Barnabeo, A. E.; Hale, W. F. , Journal of Applied Polymer Science , 7 , 2153-2160 (1963) | 1963 |  |  | 0.1548384 | [5 empty] | -0.810121325 |  |  |  | 0.2854702 | 0.292209884 | -0.810121325 | -1.522802461 | -0.212943391 | -1.513316889 | 0.472872351 | 0.464280604 | -0.810121325 | -1.47474288 | -0.179463418 | -1.587348295
319 | 319 | benzoyl chloride functionalized poly{[2-(chloromethyl)oxirane]-alt-[4,4'-(1-phenylethane-1,1-diyl)diphenol]} | P070422 | *CC(COc1ccc(C(C)(c2ccccc2)c2ccc(O*)cc2)cc1)OC(=O)c1ccccc1 |  |  | Reinking, N. H.; Barnabeo, A. E.; Hale, W. F. , Journal of Applied Polymer Science , 7 , 2153-2160 (1963) | 1963 |  |  | 0.12387072 | [5 empty] | -0.907031338 |  |  |  | 0.214472436 | 0.212258325 | -0.907031338 | -1.626960725 | -0.310928927 | -1.623855634 | 0.685059753 | 0.549295237 | -0.907031338 | -1.861336555 | -0.928531888 | -2.055447131
320 | 320 | poly(epichlorohydrin-alt-hydroquinone) | P070424 | *CC(COc1ccc(O*)cc1)OC(C)=O |  |  | Reinking, N. H.; Barnabeo, A. E.; Hale, W. F. , Journal of Applied Polymer Science , 7 , 2153-2160 (1963) | 1963 |  |  | 0.018580608 | [5 empty] | -1.730940079 |  |  |  | -0.389135761 | -0.467473173 | -1.730940079 | -2.512492584 | -1.143981546 | -2.563633015 | -0.164752329 | -0.398909456 | -1.730940079 | -2.556081973 | -1.097837203 | -2.028129173
321 | 321 | poly{epichlorohydrin-alt-[1,3-bis(4-hydroxyphenyl)-3-ethylcyclohexane]} | P070431 | *CC(O)COc1ccc(C2CCCC(CC)(c3ccc(O*)cc3)C2)cc1 |  |  | Reinking, N. H.; Barnabeo, A. E.; Hale, W. F. , Journal of Applied Polymer Science , 7 , 2153-2160 (1963) | 1963 |  |  | 0.09290304 | [5 empty] | -1.031970075 |  |  |  | 0.122940399 | 0.109182838 | -1.031970075 | -1.761244082 | -0.437254255 | -1.766364862 | 0.234330237 | 0.045171205 | -1.031970075 | -1.859974639 | -0.552062901 | -1.911142132
322 | 322 | poly{epichlorohydrin-alt-[1,3-bis(4-hydroxyphenyl)-3-ethylcyclohexane]} | P070431 | *CC(O)COc1ccc(C2CCCC(CC)(c3ccc(O*)cc3)C2)cc1 |  |  | Reinking, N. H.; Barnabeo, A. E.; Hale, W. F. , Journal of Applied Polymer Science , 7 , 2135-2144 (1963) | 1963 |  |  | 0.09290304 | [5 empty] | -1.031970075 |  |  |  | 0.122940399 | 0.109182838 | -1.031970075 | -1.761244082 | -0.437254255 | -1.766364862 | 0.234330237 | 0.045171205 | -1.031970075 | -1.859974639 | -0.552062901 | -1.911142132
323 | 323 | functionalized poly{[2-(chloromethyl)oxirane]-alt-[1,3-bis(4-hydroxyphenyl)-3-ethylcyclohexane]} | P070432 | *CC(COc1ccc(C2CCCC(CC)(c3ccc(O*)cc3)C2)cc1)OC(C)=O |  |  | Reinking, N. H.; Barnabeo, A. E.; Hale, W. F. , Journal of Applied Polymer Science , 7 , 2153-2160 (1963) | 1963 |  |  | 0.253934976 | [5 empty] | -0.595277477 |  |  |  | 0.442868103 | 0.469457828 | -0.595277477 | -1.291889664 | 0.00428483 | -1.268258936 | 0.436987847 | 0.517905975 | -0.595277477 | -1.312375875 | 0.086112295 | -1.408744276
324 | 324 | polyetheretherketone | P070466 | *Oc1ccc(Oc2ccc(C(=O)c3ccc(*)cc3)cc2)cc1 | Oxtran permiability tester(Mocon Controls Inc) |  | Orchard, G. A. J.; Ward, I. M. , Polymer , 33 , 19 , 4207-4209 (1992) | 1992 |  |  | 83 | [5 empty] | 1.919078092 |  |  |  | 2.284923609 | 2.543821882 | 1.919078092 | 1.410523663 | 2.546545141 | 1.599697641 | 1.868006437 | 2.111781984 | 1.919078092 | 1.496526687 | 2.625107726 | 1.950457661
325 | 325 | polyetheretherketone | P070466 | *Oc1ccc(Oc2ccc(C(=O)c3ccc(*)cc3)cc2)cc1 | Oxtran permiability tester(Mocon Controls Inc) |  | Orchard, G. A. J.; Ward, I. M. , Polymer , 33 , 19 , 4207-4209 (1992) | 1992 |  |  | 84 | [5 empty] | 1.924279286 |  |  |  | 2.288734083 | 2.54811291 | 1.924279286 | 1.416113873 | 2.551804059 | 1.605630293 | 1.866166896 | 2.111781984 | 1.924279286 | 1.496210316 | 2.624322635 | 1.942983758
326 | 326 | polyetheretherketone | P070466 | *Oc1ccc(Oc2ccc(C(=O)c3ccc(*)cc3)cc2)cc1 | Oxtran permiability tester(Mocon Controls Inc) |  | Orchard, G. A. J.; Ward, I. M. , Polymer , 33 , 19 , 4207-4209 (1992) | 1992 |  |  | 63 | [5 empty] | 1.799340549 |  |  |  | 2.197202046 | 2.445037423 | 1.799340549 | 1.281830516 | 2.425478731 | 1.463121065 | 1.603613613 | 2.059209107 | 1.799340549 | 1.399229854 | 2.479139237 | 1.902474941
327 | 327 | polyetheretherketone | P070466 | *Oc1ccc(Oc2ccc(C(=O)c3ccc(*)cc3)cc2)cc1 | Oxtran permiability tester(Mocon Controls Inc) |  | Orchard, G. A. J.; Ward, I. M. , Polymer , 33 , 19 , 4207-4209 (1992) | 1992 |  |  | 46 | [5 empty] | 1.662757832 |  |  |  | 2.097139449 | 2.332355556 | 1.662757832 | 1.135032282 | 2.287380195 | 1.30733033 | 1.768988066 | 1.975455172 | 1.662757832 | 1.208305964 | 2.391261832 | 1.542556433
328 | 328 | polyetheretherketone | P070466 | *Oc1ccc(Oc2ccc(C(=O)c3ccc(*)cc3)cc2)cc1 | Oxtran permiability tester(Mocon Controls Inc) |  | Orchard, G. A. J.; Ward, I. M. , Polymer , 33 , 19 , 4207-4209 (1992) | 1992 |  |  | 43 | [5 empty] | 1.633468456 |  |  |  | 2.075681602 | 2.308191579 | 1.633468456 | 1.103552247 | 2.257765761 | 1.273921905 | 1.736202045 | 1.961176603 | 1.633468456 | 1.028305377 | 2.492582745 | 1.345210835
329 | 329 | poly[(2,2'6,6'-tetramethyl bisphenol A)-alt-(dichlorodiphenylsulfone)] | P070473 | *Oc1ccc(S(=O)(=O)c2ccc(Oc3c(C)cc(C(C)(C)c4cc(C)c(*)c(C)c4)cc3C)cc2)cc1 |  |  | Pilato, L. A.; Litz, L. M.; Hargitay, B.; Osbourne, R. C.; Farnham, A. G.; Kawakami, J. H.; Fritze, P. E.; McGrath, J. E. , Polymer Preprints (American Chemical Society, Division of Polymer Chemistry) , 16 , 2 , 41-46 (1975) | 1975 | 38.4 |  |  |  | 21 |  | 1.584331224 |  |  |  | 1.322219295 |  | 1.584331224 | 1.673422668 | 0.807053574 | 0.181457033 | 1.322219295 | 0.208983362 | 1.584331224 | 1.617267183 | 0.535037718 | -0.280117367 | 1.322219295 | 0.01555691
330 | 330 | poly(oxydiethylene 4,4'-dibenzoate) | P070567 | *CCOCCOC(=O)c1ccc(-c2ccc(C(=O)O*)cc2)cc1 |  | 23 [C] , | Hu, Y. S.; Liu, R. Y. F.; Schiraldi, D. A.; Hiltner, A.; Baer, E. , Macromolecules , 37 , 6 , 2136-2143 (2004) | 2004 |  |  | 0.004842836 | [5 empty] | -2.314900215 |  |  |  | -0.816953925 | -0.949245094 | -2.314900215 | -3.140129213 | -1.73442257 | -3.229717133 | -1.10208087 | -1.419452425 | -2.314900215 | -3.049242765 | -2.005700755 | -1.909813708
331 | 331 | poly{[1,1'-(oxydi-4,1-phenylene)bisethanone]-alt-[3,3'-oxybis(6-aminobenzophenone)]} | P070601 | *c1ccc(Oc2ccc(-c3cc(-c4ccccc4)c4cc(Oc5ccc6nc(*)cc(-c7ccccc7)c6c5)ccc4n3)cc2)cc1 |  |  | Beever. W. H.; Stille, J. K. , Journal of Polymer Science. Polymer Symposia , 65 , 1 , 41-53 (1978) | 1978 |  |  | 1.6625 | [5 empty] | 0.220761654 |  |  |  | 1.040710903 | 1.142696832 | 0.220761654 | -0.414816011 | 0.829380501 | -0.337457891 | 1.051435618 | 1.047935081 | 0.220761654 | -0.541175456 | 0.859913773 | -0.429826105
332 | 332 | acetylated poly[epichlorohydrin-alt-(4,4'-sulfonyldiphenol)] | P074566 | *CC(COc1ccc(S(=O)(=O)c2ccc(O*)cc2)cc1)OC(C)=O |  |  | Reinking, N. H.; Barnabeo, A. E.; Hale, W. F. , Journal of Applied Polymer Science , 7 , 2153-2160 (1963) | 1963 |  |  | 0.03096768 | [5 empty] | -1.509091329 |  |  |  | -0.22660596 | -0.284446127 | -1.509091329 | -2.274050963 | -0.919670682 | -2.310585042 | 0.000215237 | -0.204626236 | -1.509091329 | -2.16038655 | -1.318759631 | -2.029619428
333 | 333 | poly(ethylene terephthalate) | P090027 | *CCOC(=O)c1ccc(C(=O)O*)cc1 |  | 40 [C] , | Yamada, Sumio; Tagushi, Kazuhiro , Kobunshi Ronbunshu , 40 , 1 , 35-40 (1983) | 1983 | 1.4 |  | 0.0321 | 0.00673 |  |  | 0.146128036 |  | -1.493494968 | -2.171984936 |  |  | 0.146128036 | -0.113648932 | -1.493494968 | -2.171984936 | -1.031601999 | -2.420305848 | 0.146128036 | -0.101174896 | -1.493494968 | -2.171984936 | -0.823428999 | -2.068373679
334 | 334 | poly(ethylene terephthalate) | P090027 | *CCOC(=O)c1ccc(C(=O)O*)cc1 |  | 40 [C] , | Yamada, Sumio; Tagushi, Kazuhiro , Kobunshi Ronbunshu , 40 , 1 , 35-40 (1983) | 1983 | 1.4 |  | 0.0394 | 0.00645 |  |  | 0.146128036 |  | -1.404503778 | -2.190440285 |  |  | 0.146128036 | -0.058656328 | -1.404503778 | -2.190440285 | -0.922835439 | -2.412486911 | 0.146128036 | -0.054709096 | -1.404503778 | -2.190440285 | -0.733591289 | -2.07363024
335 | 335 | poly(ethylene terephthalate) | P090027 | *CCOC(=O)c1ccc(C(=O)O*)cc1 |  | 25 [C] , | Paul, D. R. , Berichte der Bunsen-Gesellschaft , 83 , 4 , 294-302 (1979) | 1979 |  |  | 0.059 | 0.013 | 0.3 |  |  |  | -1.229147988 | -1.886056648 | -0.522878745 |  | -0.088367898 | -0.079634764 | -1.229147988 | -1.886056648 | -0.522878745 | -1.830774132 | 0.17938826 | 0.037538324 | -1.229147988 | -1.886056648 | -0.522878745 | -1.965314886
336 | 336 | poly(ethylene terephthalate) | P090027 | *CCOC(=O)c1ccc(C(=O)O*)cc1 |  | 25 [C] , | Brolly, J. B.; Bower, D. I.; Ward, I. M. , Journal of Polymer Science, Part B: Polymer Physics , 34 , 4 , 769-780 (1996) | 1996 |  |  |  |  | 0.7182 | [5 empty] | -0.143754599 |  | 0.353591597 | 0.362896343 | -0.725168579 | -1.433485525 | -0.143754599 | -1.425060131 | 0.537872026 | 0.518332575 | -0.791494545 | -1.484837782 | -0.143754599 | -1.540196577
337 | 337 | poly(ethylene terephthalate) | P090027 | *CCOC(=O)c1ccc(C(=O)O*)cc1 |  | 25 [C] , | Brolly, J. B.; Bower, D. I.; Ward, I. M. , Journal of Polymer Science, Part B: Polymer Physics , 34 , 4 , 769-780 (1996) | 1996 |  |  |  |  | 0.5985 | [5 empty] | -0.222935845 |  | 0.297245108 | 0.299100011 | -0.802539184 | -1.516756634 | -0.222935845 | -1.513805162 | 0.281033367 | 0.217080655 | -0.876148359 | -1.500925013 | -0.222935845 | -1.605548319
338 | 338 | poly(ethylene terephthalate) | P090027 | *CCOC(=O)c1ccc(C(=O)O*)cc1 |  | 25 [C] , | Brolly, J. B.; Bower, D. I.; Ward, I. M. , Journal of Polymer Science, Part B: Polymer Physics , 34 , 4 , 769-780 (1996) | 1996 |  |  |  |  | 0.798 | [5 empty] | -0.097997109 |  | 0.38615327 | 0.399763154 | -0.680457428 | -1.385364572 | -0.097997109 | -1.373775892 | 0.603211009 | 0.54399236 | -0.744727495 | -1.494850022 | -0.097997109 | -1.529436376
339 | 339 | poly(ethylene terephthalate) | P090027 | *CCOC(=O)c1ccc(C(=O)O*)cc1 |  |  | Pilato, L. A.; Litz, L. M.; Hargitay, B.; Osbourne, R. C.; Farnham, A. G.; Kawakami, J. H.; Fritze, P. E.; McGrath, J. E. , Polymer Preprints (American Chemical Society, Division of Polymer Chemistry) , 16 , 2 , 41-46 (1975) | 1975 | 1.3 | [5 empty] | 0.113943352 | [5 empty] | 0.113943352 | 0.150161412 | -0.924530495 | -1.601900255 | -0.29427382 | -1.535515752 | 0.113943352 | 1.029876858 | -0.428609035 | -0.969275656 | -0.031625367 | -0.795067031
340 | 340 | poly(ethylene terephthalate) | P090027 | *CCOC(=O)c1ccc(C(=O)O*)cc1 | Vacuum-pressure method | 303 [K] , | Takahashi, Shuichi; Yoshida, Masaru; Asano, Masaharu; Nakagawa, Tsutomu , Polymer Journal , 36 , 1 , 50-53 (2004) | 2004 | 700 |  | 180 | 220 | 150 |  | 2.84509804 |  | 2.255272505 | 2.342422681 | 2.176091259 |  | 2.84509804 | 2.809434772 | 2.255272505 | 2.342422681 | 2.176091259 | 2.348712779 | 2.84509804 | 2.926639493 | 2.255272505 | 2.342422681 | 2.176091259 | 2.058515489
341 | 341 | poly(ethylene terephthalate) | P090027 | *CCOC(=O)c1ccc(C(=O)O*)cc1 | gravimetric method | 30 [C] , | Kotek, Richard; Pang, Kyeong; Schmidt, Ben; Tonelli, Alan , Journal of Polymer Science, Part B: Polymer Physics , 42 , 23 , 4247-4254 (2004) | 2004 |  |  |  |  | 0.56392 | [5 empty] | -0.248782502 |  | 0.278852264 | 0.278275359 | -0.827794804 | -1.543938321 | -0.248782502 | -1.542773668 | 0.496979938 | 0.450009422 | -0.824561456 | -1.498416568 | -0.248782502 | -1.609527824
342 | 342 | poly(ethylene terephthalate) | P090027 | *CCOC(=O)c1ccc(C(=O)O*)cc1 | App. for gas permeability measurement (Gasperm-100, Jusco) |  | Sakudo, N.; Endo, H.; Yoneda, R.; Ohmura, Y.; Ikenaga, N. , Journal of Advanced Oxidation Technologies , 8 , 1 , 65-70 (2005) | 2005 |  |  | 0.021777534 |  | 0.084673489 |  |  |  | -1.661991297 |  | -1.072252543 |  | -0.339389312 | -0.410707106 | -1.661991297 | -2.438092159 | -1.072252543 | -2.483845756 | 0.020568492 | -0.231247941 | -1.661991297 | -2.240940436 | -1.072252543 | -2.04846015
343 | 343 | poly(ethylene terephthalate) | P090027 | *CCOC(=O)c1ccc(C(=O)O*)cc1 | App. for gas permeability measurement (Gasperm-100, Jusco) |  | Sakudo, N.; Endo, H.; Yoneda, R.; Ohmura, Y.; Ikenaga, N. , Journal of Advanced Oxidation Technologies , 8 , 1 , 65-70 (2005) | 2005 |  |  | 0.019036306 |  | 0.079952485 |  |  |  | -1.720417322 |  | -1.097168031 |  | -0.394509096 | -0.460360961 | -1.720417322 | -2.496554318 | -1.097168031 | -2.532326903 | -0.153317653 | -0.378795822 | -1.720417322 | -2.538433796 | -1.097168031 | -2.042353244
344 | 344 | poly(ethylene terephthalate) | P090027 | *CCOC(=O)c1ccc(C(=O)O*)cc1 | App. for gas permeability measurement (Gasperm-100, Jusco) |  | Sakudo, N.; Endo, H.; Yoneda, R.; Ohmura, Y.; Ikenaga, N. , Journal of Advanced Oxidation Technologies , 8 , 1 , 65-70 (2005) | 2005 |  |  | 0.005025585 |  | 0.010508041 |  |  |  | -2.298813395 |  | -1.978478244 |  | -0.711363446 | -0.924950848 | -2.298813395 | -3.155813934 | -1.978478244 | -3.349679815 | -1.087763911 | -1.401850604 | -2.298813395 | -3.037653775 | -1.978478244 | -1.909813708
345 | 345 | poly(ethylene terephthalate) | P090027 | *CCOC(=O)c1ccc(C(=O)O*)cc1 |  |  | Bier, Gerhard , Advances in Chemistry Series , 91 , 612-627 (1969) | 1969 |  |  | 0.015 |  | 0.09 |  |  |  | -1.823908741 |  | -1.045757491 |  | -0.526590342 | -0.552373447 | -1.823908741 | -2.587990039 | -1.045757491 | -2.567407908 | -0.207799297 | -0.450253201 | -1.823908741 | -2.572386153 | -1.045757491 | -2.027018827
346 | 346 | poly(ethylene terephthalate) | P090027 | *CCOC(=O)c1ccc(C(=O)O*)cc1 | Park cell | 316 [K] , | Vieth, Wolf R.; Matulevicius, Edward S.; Mitchell, Stanley R. , Kolloid-Zeitschrift und Zeitschrift fuer Polymere , 220 , 1 , 49-55 (1967) | 1967 | 5.394736842 | [5 empty] | 0.731970264 | [5 empty] | 0.731970264 | 0.82075514 | -0.140372822 | -0.78083616 | 0.481538378 | -0.694802524 | 0.731970264 | 0.873787591 | 0.01830484 | -0.559563721 | 0.749106652 | -0.302334246
347 | 347 | poly(ethylene terephthalate) | P090027 | *CCOC(=O)c1ccc(C(=O)O*)cc1 | Park cell |  | Vieth, Wolf R.; Matulevicius, Edward S.; Mitchell, Stanley R. , Kolloid-Zeitschrift und Zeitschrift fuer Polymere , 220 , 1 , 49-55 (1967) | 1967 | 4.342105263 |  | 0.855263158 |  |  |  | 0.637700348 |  | -0.067900236 |  |  |  | 0.637700348 | 0.810723664 | -0.067900236 | -0.670820548 | 0.609486902 | -0.481546097 | 0.637700348 | 0.799582568 | -0.067900236 | -0.599436017 | 0.808690865 | -0.314465428
348 | 348 | poly(ethylene terephthalate) | P090027 | *CCOC(=O)c1ccc(C(=O)O*)cc1 |  |  | Mihara, Keisuke , Die Angewandte Makromoleculare Chemie , 40 , 1 , 41-55 (1974) | 1974 |  |  | 0.00026467 | 5.11e-05 | 0.0011571 |  |  |  | -3.577295283 | -4.291817135 | -2.936629106 |  | -1.838173318 | -2.051288212 | -3.577295283 | -4.291817135 | -2.936629106 | -4.360841313 | -2.737422027 | -1.146366385 | -3.577295283 | -4.291817135 | -2.936629106 | -1.867696671
349 | 349 | poly(ethylene terephthalate) | P090027 | *CCOC(=O)c1ccc(C(=O)O*)cc1 |  | 20 [C] , | Ito, Yukio , Kobunshi Kagaku , 18 , 124-132 (1961) | 1961 | 0.95 | 0.58 |  | 0.005 | 0.16 |  | -0.022276395 | -0.236572006 |  | -2.301029996 | -0.795880017 |  | -0.022276395 | -0.236572006 | -1.430447462 | -2.301029996 | -0.795880017 | -2.391260281 | -0.022276395 | -0.236572006 | -1.63686475 | -2.301029996 | -0.795880017 | -2.05012567
350 | 350 | poly(ethylene terephthalate) | P090027 | *CCOC(=O)c1ccc(C(=O)O*)cc1 | Time-Lag method | 40 [C] , | Michaels, Alan S.; Vieth, Wolf R.; Barrie, James. A. , Journal of Applied Physics , 34 , 13-20 (1963) | 1963 | 5 |  | 0.123684211 | 0.025 | 0.526315789 | 0.017105263 | 0.698970004 |  | -0.907685739 | -1.602059991 | -0.278753601 | -1.76687024 | 0.698970004 | 0.388610277 | -0.907685739 | -1.602059991 | -0.278753601 | -1.76687024 | 0.698970004 | 0.502871069 | -0.907685739 | -1.602059991 | -0.278753601 | -1.76687024
351 | 351 | poly(ethylene terephthalate) | P090027 | *CCOC(=O)c1ccc(C(=O)O*)cc1 | Time-Lag method | 115 [C] , | Michaels, Alan S.; Vieth, Wolf R.; Barrie, James. A. , Journal of Applied Physics , 34 , 13-20 (1963) | 1963 | 13.15789474 | [5 empty] | 1.119186408 | [5 empty] | 1.119186408 | 1.24090629 | 0.350930233 | -0.266409901 | 0.967612691 | -0.168065374 | 1.119186408 | 1.100691833 | 0.126299844 | -0.566343417 | 0.900012028 | -0.511937558
352 | 352 | poly(ethylene terephthalate) | P090027 | *CCOC(=O)c1ccc(C(=O)O*)cc1 | Time-Lag method | 115 [C] , | Michaels, Alan S.; Vieth, Wolf R.; Barrie, James. A. , Journal of Applied Physics , 34 , 13-20 (1963) | 1963 |  |  | 1.052631579 | [5 empty] | 0.022276395 |  |  |  | 0.895297553 | 0.978944858 | 0.022276395 | -0.628146702 | 0.628692419 | -0.563856699 | 0.75988947 | 0.871633359 | 0.022276395 | -0.56132741 | 0.74161854 | -0.302585786
353 | 353 | poly(ethylene terephthalate) | P090027 | *CCOC(=O)c1ccc(C(=O)O*)cc1 | Time-Lag method | 115 [C] , | Michaels, Alan S.; Vieth, Wolf R.; Barrie, James. A. , Journal of Applied Physics , 34 , 13-20 (1963) | 1963 | [5 empty] | 0.447368421 | [5 empty] | -0.349334675 | 1.042436091 | 1.142739721 | 0.217580813 | -0.422455752 | 0.823847702 | -0.349334675 | 1.875061263 | 1.891293178 | 0.833784375 | 0.017703637 | 1.505149978 | -0.349334675
354 | 354 | poly(ethylene terephthalate) | P090027 | *CCOC(=O)c1ccc(C(=O)O*)cc1 | Time-Lag method | 115 [C] , | Michaels, Alan S.; Vieth, Wolf R.; Barrie, James. A. , Journal of Applied Physics , 34 , 13-20 (1963) | 1963 |  |  |  | 0.302631579 | 4.078947368 |  |  |  |  | -0.519085756 | 0.610548102 |  | 0.952618206 | 1.019273528 | 0.085325665 | -0.519085756 | 0.610548102 | -0.464339719 | 0.852039041 | 0.920011695 | 0.064996235 | -0.519085756 | 0.610548102 | -0.393371621
355 | 355 | poly(ethylene terephthalate) | P090027 | *CCOC(=O)c1ccc(C(=O)O*)cc1 |  | 30 [C] , | Myers, A. W.; Tammela, V.; Stannett, V.; Szwarc, M. , Modern Plastics , 37 , 10 , 139- (1960) | 1960 |  |  | 2.2 | 0.5 | 15.3 |  |  |  | 0.342422681 | -0.301029996 | 1.184691431 |  | 1.062631393 | 1.246835669 | 0.342422681 | -0.301029996 | 1.184691431 | -0.13911786 | 1.174274857 | 1.280228273 | 0.342422681 | -0.301029996 | 1.184691431 | -0.038907349
356 | 356 | poly(ethylene terephthalate) | P090027 | *CCOC(=O)c1ccc(C(=O)O*)cc1 | High vacuum technique | 30 [C] , | Myers, A. W.; Meyer, J. A.; Rogers, C. E.; Stannett, V.; Szwarc, M. , Tappi , 44 , 1 , 58-64 (1961) | 1961 |  |  |  | 0.5 | [5 empty] | -0.301029996 |  |  | 1.120823403 | 1.232503968 | 0.328789084 | -0.301029996 | 0.938149738 | -0.217596224 | 1.174274857 | 1.280228273 | 0.342422681 | -0.301029996 | 1.184691431 | -0.038907349
357 | 357 | poly(ethylene terephthalate) | P090027 | *CCOC(=O)c1ccc(C(=O)O*)cc1 | Barrer's method | 0 [C] , | Waack, Richard; Alex, N. H.; Frisch, H. L.; Stannett, Vivian; Szwarc, Michael , I & E C , 47 , 12 , 2524-2527 (1955) | 1955 |  |  | 0.013 | 0.0022 |  |  |  |  | -1.886056648 | -2.657577319 |  |  | -0.511787383 | -0.601803571 | -1.886056648 | -2.657577319 | -1.296609991 | -2.709295063 | -0.388765676 | -0.508383634 | -1.886056648 | -2.657577319 | -1.466582119 | -2.009937373
358 | 358 | poly(ethylene terephthalate) | P090027 | *CCOC(=O)c1ccc(C(=O)O*)cc1 | Pressure(Dry) method,Half time method,calcd. from permeability and diffusivity | 30 [C] , | Light, R. R.; Seymour, R. W. , SPE Journal , 41 , 417-420 (1983) | 1983 |  |  | 0.05419344 | [5 empty] | -1.266053281 |  |  |  | -0.048552553 | -0.083937735 | -1.266053281 | -2.012835219 | -0.673935356 | -2.033367858 | 0.267780922 | 0.052910396 | -1.266053281 | -2.111748592 | -0.804151178 | -2.049190492
359 | 359 | poly(ethylene terephthalate) | P090027 | *CCOC(=O)c1ccc(C(=O)O*)cc1 | differential pressure measurement | 30 [C] , | Pye, D. G.; Hoehn, H. H.; Panar, M. , Journal of Applied Polymer Science , 20 , 7 , 1921-1931 (1976) | 1976 |  | 0.67 | 0.029 |  |  |  |  | -0.173925197 | -1.537602002 |  |  |  | -0.143576258 | -0.173925197 | -1.537602002 | -2.347112831 | -0.95816783 | -2.478250913 | 0.003893448 | -0.173925197 | -1.537602002 | -2.17554814 | -1.266053281 | -2.032395294
360 | 360 | poly(ethylene terephthalate) | P090027 | *CCOC(=O)c1ccc(C(=O)O*)cc1 | Barrer method | 20 [C] , | Jeschke, D.; Stuart, H. A. , Zeitschrift fuer Naturforschung , 16a , 37-50 (1961) | 1961 | 4.7 | 3.7 |  | 0.016 | 0.12 |  | 0.672097858 | 0.568201724 |  | -1.795880017 | -0.920818754 |  | 0.672097858 | 0.568201724 | -0.927633282 | -1.795880017 | -0.920818754 | -2.258432961 | 0.672097858 | 0.568201724 | -0.907623694 | -1.795880017 | -0.920818754 | -1.995076157
361 | 361 | poly(ethylene terephthalate) | P090027 | *CCOC(=O)c1ccc(C(=O)O*)cc1 |  | 30 [C] , | Myers, A. W.; Tammela, V.; Stannett, V.; Szwarc, M. , Modern Plastics , 37 , 10 , 139-145,21 (1960) | 1960 |  |  | 0.021945 | 0.005054 | 0.15295 |  |  |  | -1.658664415 | -2.296364762 | -0.815450519 |  | -0.465993529 | -0.449793193 | -1.658664415 | -2.296364762 | -0.815450519 | -2.19944713 | -0.01566444 | -0.22851763 | -1.658664415 | -2.296364762 | -0.815450519 | -2.051236016
362 | 362 | poly(ethylene terephthalate) | P090027 | *CCOC(=O)c1ccc(C(=O)O*)cc1 | Dow cell(ASTM D1434) | 73 [F] , | Salame, Morris , Papers. American Chemical Society. Division of Organic Coatings and Plastics Chemistry , 36 , 1 , 488-497 (1976) | 1976 |  |  | 0.023684211 | [5 empty] | -1.625541087 |  |  |  | -0.311918841 | -0.380518136 | -1.625541087 | -2.39921042 | -1.037412819 | -2.443411462 | 0.027440279 | -0.223851306 | -1.625541087 | -2.189207317 | -1.102545839 | -2.034142331
363 | 363 | poly(ethylene terephthalate) | P090027 | *CCOC(=O)c1ccc(C(=O)O*)cc1 |  |  | Saito, Toshio Seguchi, Tadao; Nagano, Shosaburo; Omae, Iwao , JAERI-M Report , 89-096 (1989) | 1989 |  |  | 0.035 | [5 empty] | -1.455931956 |  |  |  | -0.187660587 | -0.240589206 | -1.455931956 | -2.216915608 | -0.865921336 | -2.249949713 | 0.098275838 | -0.165554134 | -1.455931956 | -2.185811012 | -0.801549664 | -2.054962155
364 | 364 | poly(ethylene isophthalate) | P090028 | *CCOC(=O)c1cccc(C(=O)O*)c1 | gravimetric method | 30 [C] , | Kotek, Richard; Pang, Kyeong; Schmidt, Ben; Tonelli, Alan , Journal of Polymer Science, Part B: Polymer Physics , 42 , 23 , 4247-4254 (2004) | 2004 |  |  |  |  | 0.04522 | [5 empty] | -1.344669442 |  | -0.500996295 | -0.604680773 | -1.898622039 | -2.696429923 | -1.344669442 | -2.771025633 | -0.003887576 | -0.193227172 | -1.529203527 | -2.26271655 | -1.344669442 | -2.049015323
365 | 365 | poly(ethylene isophthalate) | P090028 | *CCOC(=O)c1cccc(C(=O)O*)c1 | Pressure(Dry) method,Half time method,calcd. from permeability and diffusivity | 30 [C] , | Light, R. R.; Seymour, R. W. , SPE Journal , 41 , 417-420 (1983) | 1983 |  |  | 0.015019325 | [5 empty] | -1.823349591 |  |  |  | -0.456836389 | -0.543711781 | -1.823349591 | -2.611813738 | -1.237416634 | -2.66903834 | -0.912319127 | -1.397167285 | -1.823349591 | -2.906957289 | -2.130718746 | -1.966154816
366 | 366 | poly[(butane-1,4-diol)-alt-(terephthalic acid)] | P090029 | *CCCCOC(=O)c1ccc(C(=O)O*)cc1 | volumetric and manometric method | 25 [C] , | Thuy, L. Phan; Lukaschov, A.; Springer, J. , Colloid and Polymer Science , 261 , 12 , 973-977 (1983) | 1983 | 1.862 |  |  |  | 0.2793 |  | 0.269979677 |  |  |  | -0.553929064 |  | 0.269979677 | 0.176141943 | -1.015118456 | -1.783434533 | -0.553929064 | -1.894694373 | 0.269979677 | 0.14819897 | -1.033776128 | -1.848694431 | -0.553929064 | -1.900530883
367 | 367 | poly(1,4-cyclohexylenedimethylene terephthalate) | P090034 | *CC1CCC(COC(=O)c2ccc(C(=O)O*)cc2)CC1 | Pressure(Dry) method,Half time method,calcd. from permeability and diffusivity | 30 [C] , | Light, R. R.; Seymour, R. W. , SPE Journal , 41 , 417-420 (1983) | 1983 |  |  | 0.243096288 | [5 empty] | -0.614221673 |  |  |  | 0.428989294 | 0.45382871 | -0.614221673 | -1.312250765 | -0.014869611 | -1.289867308 | 0.83213371 | 0.743683711 | -0.614221673 | -1.34946438 | 0 | -1.459184311
368 | 368 | poly(ethylene naphthalene-2,6-dicarboxylate) | P090043 | *CCOC(=O)c1ccc2cc(C(=O)O*)ccc2c1 |  | 25 [C] , | Brolly, J. B.; Bower, D. I.; Ward, I. M. , Journal of Polymer Science, Part B: Polymer Physics , 34 , 4 , 769-780 (1996) | 1996 |  |  |  |  | 0.1995 | [5 empty] | -0.7000571 |  | -0.042281087 | -0.085316594 | -1.268750082 | -2.018522117 | -0.7000571 | -2.048554777 | 0.167981845 | 0.01564546 | -1.324511092 | -2.197007703 | -0.7000571 | -2.092618287
369 | 369 | poly(ethylene naphthalene-2,6-dicarboxylate) | P090043 | *CCOC(=O)c1ccc2cc(C(=O)O*)ccc2c1 |  | 25 [C] , | Brolly, J. B.; Bower, D. I.; Ward, I. M. , Journal of Polymer Science, Part B: Polymer Physics , 34 , 4 , 769-780 (1996) | 1996 |  |  |  |  | 0.1862 | [5 empty] | -0.730020323 |  | -0.063603338 | -0.109457964 | -1.298028134 | -2.050032998 | -0.730020323 | -2.082137062 | 0.183327665 | 0.01593292 | -1.318759631 | -2.19401523 | -0.730020323 | -2.085694982
370 | 370 | poly(ethylene naphthalene-2,6-dicarboxylate) | P090043 | *CCOC(=O)c1ccc2cc(C(=O)O*)ccc2c1 | Pressure(Dry) method,Half time method,calcd. from permeability and diffusivity | 30 [C] , | Light, R. R.; Seymour, R. W. , SPE Journal , 41 , 417-420 (1983) | 1983 |  |  | 0.018619318 | [5 empty] | -1.73003624 |  |  |  | -0.388473595 | -0.466727498 | -1.73003624 | -2.511521144 | -1.143067676 | -2.562602066 | -0.155835772 | -0.388160566 | -1.73003624 | -2.538433796 | -1.100610268 | -2.028129173
371 | 371 | poly(ethylene naphthalene-2,6-dicarboxylate) | P090043 | *CCOC(=O)c1ccc2cc(C(=O)O*)ccc2c1 |  |  | Saito, Toshio Seguchi, Tadao; Nagano, Shosaburo; Omae, Iwao , JAERI-M Report , 89-096 (1989) | 1989 |  |  | 0.009 | [5 empty] | -2.045757491 |  |  |  | -0.619775832 | -0.72720013 | -2.045757491 | -2.85085633 | -1.462292854 | -2.922724099 | -0.932223346 | -1.313031767 | -2.045757491 | -2.947740379 | -1.994390782 | -1.966154816
372 | 372 | poly(epsilon-caprolactone) | P090089 | *CCCCCC(=O)O* | ;By the method of ref., Z. Mogri, D. R. Paul, J. Membr. Sci., 175, 253-65 (2000) | 35 [C] , | Mogri, Z.; Paul, D. R. , Polymer , 42 , 18 , 7765-7780 (2001) | 2001 | 29.3 | 52.4 | 25.3 | 9.51 | 288 | 22.6 | 1.46686762 | 1.719331287 | 1.403120521 | 0.978180517 | 2.459392488 | 1.354108439 | 1.46686762 | 1.719331287 | 1.403120521 | 0.978180517 | 2.459392488 | 1.354108439 | 1.46686762 | 1.719331287 | 1.403120521 | 0.978180517 | 2.459392488 | 1.354108439
373 | 373 | poly(3-hydroxybutyric acid) | P090175 | *OC(C)CC(*)=O | Gravimetry (gas sorption measurement) | 30 [C] , | Miguel, O.; Egiburu, J. L.; Iruin, J. J. , Polymer , 42 , 3 , 953-962 (2000) | 2000 |  |  |  |  | 0.48 | [5 empty] | -0.318758763 |  | 0.229056173 | 0.221895485 | -0.896170913 | -1.617528989 | -0.318758763 | -1.621201904 | 0.197273765 | -0.216603706 | -1.084121984 | -1.663832852 | -0.318758763 | -1.709806595
374 | 374 | poly{[2,2',6,6'-tetramethyl-4,4'-(1-methylethane-1,1-diyl)diphenol]-alt-(isophthalic acid)} | P090530 | *Oc1c(C)cc(C(C)(C)c2cc(C)c(OC(=O)c3cccc(C(*)=O)c3)c(C)c2)cc1C |  |  | Pilato, L. A.; Litz, L. M.; Hargitay, B.; Osbourne, R. C.; Farnham, A. G.; Kawakami, J. H.; Fritze, P. E.; McGrath, J. E. , Polymer Preprints (American Chemical Society, Division of Polymer Chemistry) , 16 , 2 , 41-46 (1975) | 1975 | 31 | [5 empty] | 1.491361694 | [5 empty] | 1.491361694 | 1.644737269 | 0.823149324 | 0.228034206 | 1.434806143 | 0.338211424 | 1.491361694 | 1.612996728 | 0.5711401 | -0.231357563 | 1.332283664 | 0.033423755
375 | 375 | poly{[2,2',6,6'-tetramethyl-4,4'-(1-methylethane-1,1-diyl)diphenol]-alt-(terephthalic acid)} | P090577 | *Oc1c(C)cc(C(C)(C)c2cc(C)c(OC(=O)c3ccc(C(*)=O)cc3)c(C)c2)cc1C |  |  | Pilato, L. A.; Litz, L. M.; Hargitay, B.; Osbourne, R. C.; Farnham, A. G.; Kawakami, J. H.; Fritze, P. E.; McGrath, J. E. , Polymer Preprints (American Chemical Society, Division of Polymer Chemistry) , 16 , 2 , 41-46 (1975) | 1975 | 32 |  |  |  | 19 |  | 1.505149978 |  |  |  | 1.278753601 |  | 1.505149978 | 1.60511698 | 0.73895005 | 0.116980527 | 1.278753601 | 0.162681408 | 1.505149978 | 1.632031405 | 0.545047315 | -0.25740611 | 1.278753601 | -0.00190575
376 | 376 | poly(hexano-6-lactam) | P100004 | *CCCCCC(=O)N* | Isopiestic apparatus |  | Bianchi, F.; Cantagallo, S.; Consolati, G.; Laporta, M.; Pegoraro, M.; Tieghi, G.; Zanderighi, L. , Journal of Applied Polymer Science , 86 , 3 , 559-571 (2002) | 2002 |  |  | 1.8e-05 | 4e-06 | 5.4e-05 |  |  |  | -4.744727495 | -5.397940009 | -4.26760624 |  | -2.698838174 | -3.057237831 | -4.744727495 | -5.397940009 | -4.26760624 | -5.54166125 | -3.15490196 | -1.146366385 | -4.744727495 | -5.397940009 | -4.26760624 | -1.867696671
377 | 377 | poly(hexano-6-lactam) | P100004 | *CCCCCC(=O)N* | Isopiestic apparatus |  | Bianchi, F.; Cantagallo, S.; Consolati, G.; Laporta, M.; Pegoraro, M.; Tieghi, G.; Zanderighi, L. , Journal of Applied Polymer Science , 86 , 3 , 559-571 (2002) | 2002 |  |  | 8e-06 | 2e-06 | 3.1e-05 |  |  |  | -5.096910013 | -5.698970004 | -4.508638306 |  | -3.020709302 | -3.371129081 | -5.096910013 | -5.698970004 | -4.508638306 | -5.795635882 | -3.15490196 | -1.146366385 | -5.096910013 | -5.698970004 | -4.508638306 | -1.867696671
378 | 378 | poly(hexano-6-lactam) | P100004 | *CCCCCC(=O)N* |  |  | Bier, Gerhard , Advances in Chemistry Series , 91 , 612-627 (1969) | 1969 |  |  | 0.08 |  | 0.5 |  |  |  | -1.096910013 |  | -0.301029996 |  | 0.002546292 | 0.047003197 | -1.096910013 | -1.805399881 | -0.301029996 | -1.73304944 | 0.155056679 | -0.169922162 | -1.096910013 | -1.671343574 | -0.301029996 | -1.71973696
379 | 379 | poly(hexano-6-lactam) | P100004 | *CCCCCC(=O)N* |  | 20 [C] , | Ito, Yukio , Kobunshi Kagaku , 18 , 124-132 (1961) | 1961 | 0.532 |  |  |  | 0.053 |  | -0.274088368 |  |  |  | -1.27572413 |  | -0.274088368 | -0.426390831 | -1.736552124 | -2.554310734 | -1.27572413 | -2.702105713 | -0.274088368 | -0.417563448 | -1.734685557 | -2.60291971 | -1.27572413 | -2.013268412
380 | 380 | poly(hexano-6-lactam) | P100004 | *CCCCCC(=O)N* |  | 30 [C] , | Myers, A. W.; Tammela, V.; Stannett, V.; Szwarc, M. , Modern Plastics , 37 , 10 , 139- (1960) | 1960 |  |  | 3.8 | 1 | 16 |  |  |  | 0.579783597 | 0 | 1.204119983 |  | 1.289751018 | 1.430350506 | 0.579783597 | 0 | 1.204119983 | 0.116068464 | 1.199594992 | 1.263649694 | 0.579783597 | 0 | 1.204119983 | -0.097610625
381 | 381 | poly(hexano-6-lactam) | P100004 | *CCCCCC(=O)N* | Barrer's method | 0 [C] , | Waack, Richard; Alex, N. H.; Frisch, H. L.; Stannett, Vivian; Szwarc, Michael , I & E C , 47 , 12 , 2524-2527 (1955) | 1955 |  |  | 0.0095 | 0.0028 | 0.032 |  |  |  | -2.022276395 | -2.552841969 | -1.494850022 |  | -0.681854275 | -0.787543376 | -2.022276395 | -2.552841969 | -1.494850022 | -2.540619676 | -0.338916501 | -0.509450939 | -2.022276395 | -2.552841969 | -1.494850022 | -2.009937373
382 | 382 | poly(hexano-6-lactam) | P100004 | *CCCCCC(=O)N* | differential pressure measurement | 30 [C] , | Pye, D. G.; Hoehn, H. H.; Panar, M. , Journal of Applied Polymer Science , 20 , 7 , 1921-1931 (1976) | 1976 |  | 0.88 | [5 empty] | -0.055517328 |  |  |  |  | -0.026467577 | -0.055517328 | -1.179601847 | -1.891684339 | -0.577059078 | -1.870135007 | 0.152547024 | -0.055517328 | -1.405684324 | -2.190599092 | -0.737105684 | -2.071082866
383 | 383 | poly(hexano-6-lactam) | P100004 | *CCCCCC(=O)N* |  | 30 [C] , | Myers, A. W.; Tammela, V.; Stannett, V.; Szwarc, M. , Modern Plastics , 37 , 10 , 139-145,21 (1960) | 1960 |  |  | 0.03857 | 0.009975 | 0.1596 |  |  |  | -1.413750361 | -2.001087096 | -0.796967113 |  | -0.22569909 | -0.255932953 | -1.413750361 | -2.001087096 | -0.796967113 | -1.957799677 | 0.115713963 | -0.267726055 | -1.413750361 | -2.001087096 | -0.796967113 | -2.004763081
384 | 384 | poly(hexano-6-lactam) | P100004 | *CCCCCC(=O)N* | Dow cell(ASTM D1434) | 73 [F] , | Salame, Morris , Papers. American Chemical Society. Division of Organic Coatings and Plastics Chemistry , 36 , 1 , 488-497 (1976) | 1976 |  |  | 0.006052632 | [5 empty] | -2.218055761 |  |  |  | -0.746004191 | -0.869347622 | -2.218055761 | -3.036041412 | -1.63650332 | -3.119253167 | -0.970802472 | -1.267144326 | -2.218055761 | -2.999450483 | -1.876148359 | -1.966154816
385 | 385 | poly(octano-8-lactam) | P100014 | *CCCCCCCC(=O)N* | Davenport apparatus connected to a PC/2 IBM according to ASTM D1434-66 | 298 [K] , | Arvanitoyannis, Ioannis; Blanshard, John M. V. , Journal of Applied Polymer Science , 47 , 11 , 1933-1959 (1993) | 1993 | 0.15694 | 0.03059 | 0.01729 | 0.0015694 | 0.0021945 |  | -0.804266352 | -1.514420523 | -1.762205007 | -2.804266352 | -2.658664415 |  | -0.804266352 | -1.514420523 | -1.762205007 | -2.804266352 | -2.658664415 | -2.748738066 | -0.804266352 | -1.514420523 | -1.762205007 | -2.804266352 | -2.658664415 | -1.966154816
386 | 386 | poly(dodecano-12-lactam) | P100025 | *CCCCCCCCCCCC(=O)N* | Davenport apparatus connected to a PC/2 IBM according to ASTM D1434-66 | 298 [K] , | Arvanitoyannis, Ioannis; Blanshard, John M. V. , Journal of Applied Polymer Science , 47 , 11 , 1933-1959 (1993) | 1993 | 0.3059 | 0.053998 | 0.02527 | 0.0020349 | 0.0040565 |  | -0.514420523 | -1.267622325 | -1.597394758 | -2.691456928 | -2.39184852 |  | -0.514420523 | -1.267622325 | -1.597394758 | -2.691456928 | -2.39184852 | -2.714459341 | -0.514420523 | -1.267622325 | -1.597394758 | -2.691456928 | -2.39184852 | -2.00771668
387 | 387 | poly(gamma-methyl glutamate) | P100170 | *NC(CCC(=O)OC)C(*)=O | Barrer-Daynes time-lag technique | 20 [C] , | Nakagawa, Tsutomu; Fujiwara, Y.; Minoura, N. , Journal of Membrane Science , 18 , 111-127 (1984) | 1984 |  | 6.1 | 0.81 | 0.23 | 10.6 |  |  | 0.785329835 | -0.091514981 | -0.638272164 | 1.025305865 |  | 0.565431998 | 0.785329835 | -0.091514981 | -0.638272164 | 1.025305865 | -0.317905639 | 0.583491732 | 0.785329835 | -0.091514981 | -0.638272164 | 1.025305865 | -0.258745224
388 | 388 | poly(gamma-benzyl glutamate) | P100439 | *NC(CCC(=O)OCc1ccccc1)C(*)=O | Barrer-Daynes time-lag technique | 20 [C] , | Nakagawa, Tsutomu; Fujiwara, Y.; Minoura, N. , Journal of Membrane Science , 18 , 111-127 (1984) | 1984 |  | 2.42 | 0.28 | 0.06 | 1.67 |  |  | 0.383815366 | -0.552841969 | -1.22184875 | 0.222716471 |  | 0.330526127 | 0.383815366 | -0.552841969 | -1.22184875 | 0.222716471 | -1.055690373 | 0.391842373 | 0.383815366 | -0.552841969 | -1.22184875 | 0.222716471 | -1.288543852
389 | 389 | poly(glutamic acid) | P100440 | *NC(CCC(=O)O)C(*)=O | Barrer-Daynes time-lag technique | 20 [C] , | Nakagawa, Tsutomu; Fujiwara, Y.; Minoura, N. , Journal of Membrane Science , 18 , 111-127 (1984) | 1984 |  | 0.12 | 0.0006 | 0.0001 | 0.006 |  |  | -0.920818754 | -3.22184875 | -4 | -2.22184875 |  | -1.084473556 | -0.920818754 | -3.22184875 | -4 | -2.22184875 | -4.442741752 | -2.045409153 | -0.920818754 | -3.22184875 | -4 | -2.22184875 | -1.867696671
390 | 390 | poly(leucine) | P100654 | *NC(CC(C)C)C(*)=O | Barrer-Daynes time-lag technique | 20 [C] , | Nakagawa, Tsutomu; Fujiwara, Y.; Minoura, N. , Journal of Membrane Science , 18 , 111-127 (1984) | 1984 |  | 54.1 | 8.61 | 1.92 | 38.3 |  |  | 1.733197265 | 0.935003151 | 0.283301229 | 1.583198774 |  | 1.56535284 | 1.733197265 | 0.935003151 | 0.283301229 | 1.583198774 | 0.404259732 | 1.572769207 | 1.733197265 | 0.935003151 | 0.283301229 | 1.583198774 | 0.323464496
391 | 391 | poly{epsilon-[(benzyloxy)carbonyl]lysine} | P100799 | *NC(CCCCNC(=O)OCc1ccccc1)C(*)=O | Barrer-Daynes time-lag technique | 20 [C] , | Nakagawa, Tsutomu; Fujiwara, Y.; Minoura, N. , Journal of Membrane Science , 18 , 111-127 (1984) | 1984 |  | 0.43 | 0.02 | 0.003 | 0.1 |  |  | -0.366531544 | -1.698970004 | -2.522878745 | -1 |  | -0.341227388 | -0.366531544 | -1.698970004 | -2.522878745 | -1 | -2.586302522 | -0.112110277 | -0.366531544 | -1.698970004 | -2.522878745 | -1 | -2.042353244
392 | 392 | poly[(diaminodiphenylether)-alt-(pyromellitic anhydride)] | P130002 | *c1ccc(Oc2ccc(-n3c(=O)c4cc5c(=O)n(*)c(=O)c5cc4c3=O)cc2)cc1 |  | 40 [C] , | Yamada, Sumio; Tagushi, Kazuhiro , Kobunshi Ronbunshu , 40 , 1 , 35-40 (1983) | 1983 | 3.43 |  | 0.138 | 0.02 |  |  | 0.53529412 |  | -0.860120914 | -1.698970004 |  |  | 0.53529412 | 0.395557016 | -0.860120914 | -1.698970004 | -0.372933152 | -1.896128839 | 0.53529412 | 0.449967702 | -0.860120914 | -1.698970004 | -0.577501878 | -1.880224882
393 | 393 | poly[(diaminodiphenylether)-alt-(pyromellitic anhydride)] | P130002 | *c1ccc(Oc2ccc(-n3c(=O)c4cc5c(=O)n(*)c(=O)c5cc4c3=O)cc2)cc1 |  | 40 [C] , | Yamada, Sumio; Tagushi, Kazuhiro , Kobunshi Ronbunshu , 40 , 1 , 35-40 (1983) | 1983 | 3.42 |  | 0.141 | 0.0191 |  |  | 0.534026106 |  | -0.850780887 | -1.718966633 |  |  | 0.534026106 | 0.402585939 | -0.850780887 | -1.718966633 | -0.361834825 | -1.915856828 | 0.534026106 | 0.448594157 | -0.850780887 | -1.718966633 | -0.621843501 | -1.876757568
394 | 394 | poly[(diaminodiphenylether)-alt-(pyromellitic anhydride)] | P130002 | *c1ccc(Oc2ccc(-n3c(=O)c4cc5c(=O)n(*)c(=O)c5cc4c3=O)cc2)cc1 |  | 40 [C] , | Yamada, Sumio; Tagushi, Kazuhiro , Kobunshi Ronbunshu , 40 , 1 , 35-40 (1983) | 1983 | 3.51 |  | 0.107 | 0.0117 |  |  | 0.545307116 |  | -0.970616222 | -1.931814138 |  |  | 0.545307116 | 0.357977614 | -0.970616222 | -1.931814138 | -0.522644469 | -2.214521914 | 0.545307116 | 0.460762642 | -0.970616222 | -1.931814138 | -0.752215097 | -2.043913518
395 | 395 | poly[(diaminodiphenylether)-alt-(pyromellitic anhydride)] | P130002 | *c1ccc(Oc2ccc(-n3c(=O)c4cc5c(=O)n(*)c(=O)c5cc4c3=O)cc2)cc1 |  | 40 [C] , | Yamada, Sumio; Tagushi, Kazuhiro , Kobunshi Ronbunshu , 40 , 1 , 35-40 (1983) | 1983 | 3.61 |  | 0.152 | 0.0218 |  |  | 0.557507202 |  | -0.818156412 | -1.661543506 |  |  | 0.557507202 | 0.427027166 | -0.818156412 | -1.661543506 | -0.327731958 | -1.851946585 | 0.557507202 | 0.453228564 | -0.818156412 | -1.661543506 | -0.453144106 | -1.828317396
396 | 396 | poly[(diaminodiphenylether)-alt-(pyromellitic anhydride)] | P130002 | *c1ccc(Oc2ccc(-n3c(=O)c4cc5c(=O)n(*)c(=O)c5cc4c3=O)cc2)cc1 | Constant volume and variable pressure technique | 298 [K] , | Joly, C.; Goizet, S.; Schrotter, J. C.; Sanchez, J.; Escoubes, M. , Journal of Membrane Science , 130 , 1-2 , 63-74 (1997) | 1997 |  | 4.4 | 0.4 | 0.1 | 1.8 | 0.1 |  | 0.643452676 | -0.397940009 | -1 | 0.255272505 | -1 | 0.635826529 | 0.643452676 | -0.397940009 | -1 | 0.255272505 | -1 | 0.530255852 | 0.643452676 | -0.397940009 | -1 | 0.255272505 | -1
397 | 397 | poly[(diaminodiphenylether)-alt-(pyromellitic anhydride)] | P130002 | *c1ccc(Oc2ccc(-n3c(=O)c4cc5c(=O)n(*)c(=O)c5cc4c3=O)cc2)cc1 | Volumetric method | 30 [C] , | Lee, Jong-Chan; Litt, Morton H.; Rogers, Charles E. , Journal of Polymer Science, Part B: Polymer Physics , 36 , 1 , 75-83 (1998) | 1998 |  |  | 0.133 | [5 empty] | -0.876148359 |  |  |  | 0.237097781 | 0.237737037 | -0.876148359 | -1.593767896 | -0.279703204 | -1.588629493 | 0.281033367 | 0.217080655 | -0.876148359 | -1.500925013 | -0.222935845 | -1.605548319
398 | 398 | poly[(diaminodiphenylether)-alt-(pyromellitic anhydride)] | P130002 | *c1ccc(Oc2ccc(-n3c(=O)c4cc5c(=O)n(*)c(=O)c5cc4c3=O)cc2)cc1 | Permeation time constant measurement |  | Tsai, F-Y.; Alfonso, E. L.; Harding, D. R.; Chen, S. H. , Journal of Physics D: Applied Physics , 34 , 20 , 3011-3018 (2001) | 2001 | 1.462686567 | 1.074626866 |  | 0.011641791 |  |  | 0.165151273 | 0.031257694 |  | -1.9339802 |  |  | 0.165151273 | 0.031257694 | -1.14361295 | -1.9339802 | -0.615214654 | -2.023004243 | 0.165151273 | 0.031257694 | -1.184854827 | -1.9339802 | -0.58575487 | -1.982639221
399 | 399 | poly[(diaminodiphenylether)-alt-(pyromellitic anhydride)] | P130002 | *c1ccc(Oc2ccc(-n3c(=O)c4cc5c(=O)n(*)c(=O)c5cc4c3=O)cc2)cc1 | Permeation time constant measurement |  | Tsai, F-Y.; Alfonso, E. L.; Harding, D. R.; Chen, S. H. , Journal of Physics D: Applied Physics , 34 , 20 , 3011-3018 (2001) | 2001 | 1.582089552 | [5 empty] | 0.199231063 | [5 empty] | 0.199231063 | 0.242703342 | -0.816316741 | -1.488593414 | -0.187211741 | -1.419497331 | 0.199231063 | 1.016711692 | -0.400929484 | -0.940477415 | 0.089922803 | -0.818665394
400 | 400 | poly[(diaminodiphenylether)-alt-(pyromellitic anhydride)] | P130002 | *c1ccc(Oc2ccc(-n3c(=O)c4cc5c(=O)n(*)c(=O)c5cc4c3=O)cc2)cc1 | Permeation time constant measurement |  | Tsai, F-Y.; Alfonso, E. L.; Harding, D. R.; Chen, S. H. , Journal of Physics D: Applied Physics , 34 , 20 , 3011-3018 (2001) | 2001 | 1.671641791 | [5 empty] | 0.22314322 | [5 empty] | 0.22314322 | 0.268649369 | -0.785976797 | -1.45682552 | -0.157194693 | -1.386969189 | 0.22314322 | 0.998850361 | -0.402014359 | -0.92828498 | 0.082559611 | -0.786965097
401 | 401 | poly[(diaminodiphenylether)-alt-(pyromellitic anhydride)] | P130002 | *c1ccc(Oc2ccc(-n3c(=O)c4cc5c(=O)n(*)c(=O)c5cc4c3=O)cc2)cc1 | Permeation time constant measurement |  | Tsai, F-Y.; Alfonso, E. L.; Harding, D. R.; Chen, S. H. , Journal of Physics D: Applied Physics , 34 , 20 , 3011-3018 (2001) | 2001 | 1.223880597 | [5 empty] | 0.08773905 | [5 empty] | 0.08773905 | 0.121728279 | -0.957778732 | -1.636713321 | -0.327168209 | -1.57116194 | 0.08773905 | 1.055138806 | -0.414662299 | -0.954934404 | 0.015592504 | -0.809579519
402 | 402 | poly[(diaminodiphenylether)-alt-(pyromellitic anhydride)] | P130002 | *c1ccc(Oc2ccc(-n3c(=O)c4cc5c(=O)n(*)c(=O)c5cc4c3=O)cc2)cc1 | Permeation time constant measurement |  | Tsai, F-Y.; Alfonso, E. L.; Harding, D. R.; Chen, S. H. , Journal of Physics D: Applied Physics , 34 , 20 , 3011-3018 (2001) | 2001 | 1.373134328 | [5 empty] | 0.137713025 | [5 empty] | 0.137713025 | 0.175952834 | -0.894371338 | -1.570321655 | -0.264435634 | -1.503181435 | 0.137713025 | 1.045322979 | -0.418633356 | -0.969485354 | -0.008773924 | -0.827403156
403 | 403 | poly[(diaminodiphenylether)-alt-(pyromellitic anhydride)] | P130002 | *c1ccc(Oc2ccc(-n3c(=O)c4cc5c(=O)n(*)c(=O)c5cc4c3=O)cc2)cc1 | Permeation time constant measurement |  | Tsai, F-Y.; Alfonso, E. L.; Harding, D. R.; Chen, S. H. , Journal of Physics D: Applied Physics , 34 , 20 , 3011-3018 (2001) | 2001 | 3.492537313 |  |  | 0.025373134 |  |  | 0.543141055 |  |  | -1.595625881 |  |  | 0.543141055 | 0.456066508 | -0.747130672 | -1.595625881 | -0.232212879 | -1.741282993 | 0.543141055 | 0.433390383 | -0.82896717 | -1.595625881 | -0.264327655 | -1.733546208
404 | 404 | poly[(diaminodiphenylether)-alt-(pyromellitic anhydride)] | P130002 | *c1ccc(Oc2ccc(-n3c(=O)c4cc5c(=O)n(*)c(=O)c5cc4c3=O)cc2)cc1 |  |  | Tsai, F-Y.; Alfonso, E. L.; Harding, D. R.; Chen, S. H. , Journal of Physics D: Applied Physics , 34 , 20 , 3011-3018 (2001) | 2001 | 1.373134328 | 1.014925373 | 0.092537313 | 0.012238806 |  |  | 0.137713025 | 0.00643411 | -1.033683113 | -1.91226095 |  |  | 0.137713025 | 0.00643411 | -1.033683113 | -1.91226095 | -0.496627895 | -1.925528525 | 0.137713025 | 0.00643411 | -1.033683113 | -1.91226095 | -0.543092127 | -1.927335109
405 | 405 | poly[(diaminodiphenylether)-alt-(pyromellitic anhydride)] | P130002 | *c1ccc(Oc2ccc(-n3c(=O)c4cc5c(=O)n(*)c(=O)c5cc4c3=O)cc2)cc1 |  | 170.6 [C] , | Koros, W. J.; Wang, J.; Felder, R. M. , Journal of Applied Polymer Science , 26 , 8 , 2805-2809 (1981) | 1981 |  |  | 2.55 | [5 empty] | 0.40654018 |  |  |  | 1.176815104 | 1.295965647 | 0.40654018 | -0.215142436 | 1.017220829 | -0.125552799 | 0.528399617 | 0.851258349 | 0.40654018 | -0.096910013 | 1.079181246 | 0.389950259
406 | 406 | poly[(diaminodiphenylether)-alt-(pyromellitic anhydride)] | P130002 | *c1ccc(Oc2ccc(-n3c(=O)c4cc5c(=O)n(*)c(=O)c5cc4c3=O)cc2)cc1 | Volumetric method | 25 [C] , | Zhang, Tianhong; Litt, Morton H.; Rogers, Charles E. , Journal of Polymer Science, Part B: Polymer Physics , 32 , 9 , 1671-1676 (1994) | 1994 |  |  |  |  | 0.4522 | [5 empty] | -0.344669442 |  | 0.210617769 | 0.20101925 | -0.921489092 | -1.644778005 | -0.344669442 | -1.650242165 | 0.139283706 | -0.082341167 | -1 | -1.690591083 | -0.344669442 | -1.748097004
407 | 407 | poly[(4,4'-oxydianiline)-alt-(biphenyl-3,3':4,4'-tetracarboxylic dianhydride)] | P130079 | *c1ccc(Oc2ccc(N3C(=O)c4ccc(-c5ccc6c(c5)C(=O)N(*)C6=O)cc4C3=O)cc2)cc1 | Time-lag method | 100 [C] , | Haraya, Kenji; Obatak Kenzaburo; Hakuta, Toshikatsu; Yoshitome, Hiroshi , Maku , 11 , 1 , 48-52 (1986) | 1986 | 0.031787 | 20.349 | 0.25004 | 0.031388 | 1.4763 | 0.23275 | -1.497750458 | 1.308543072 | -0.60199051 | -1.503236356 | 0.16917462 | -0.63311031 | -1.497750458 | 1.308543072 | -0.60199051 | -1.503236356 | 0.16917462 | -0.63311031 | -1.497750458 | 1.308543072 | -0.60199051 | -1.503236356 | 0.16917462 | -0.63311031
408 | 408 | poly(2,3,5,6-tetramethyl-1,4-phenylene 3,3',4,4'-benzophenonetetracarboxydiimide) | P130159 | *C(=O)c1ccc2c(c1)C(=O)N(c1c(C)c(C)c(N3C(=O)c4ccc(*)cc4C3=O)c(C)c1C)C2=O | Low vacuum manometric app. | 30 [C] , | Liu, Ye; Pan, Caiyuan; Ding, Mengxiang; Xu, Jiping , Polymer International , 48 , 9 , 832-836 (1999) | 1999 |  | 108 | 11.8 |  |  |  |  | 2.033423755 | 1.071882007 |  |  |  | 1.810376409 | 2.033423755 | 1.071882007 | 0.4403482 | 1.676376692 | 0.443347134 | 1.890645078 | 2.033423755 | 1.071882007 | 0.25423162 | 1.670331522 | 0.231443648
409 | 409 | poly((m-phenylenediamine)-alt-{5,5'-[(1-methylethane-1,1-diyl)bis(4,1-phenyleneoxy)]bis(isobenzofuran-1,3-dione)}) | P130197 | *c1cccc(N2C(=O)c3ccc(Oc4ccc(C(C)(C)c5ccc(Oc6ccc7c(c6)C(=O)N(*)C7=O)cc5)cc4)cc3C2=O)c1 | OXTRAN 100 or 1000 analyzer(Modern Controls Inc.) |  | Schmidhauser, John C.; Longley, Kathryn L. , Polymer Preprints (American Chemical Society, Division of Polymer Chemistry) , 30 , 1 , 13-14 (1989) | 1989 |  |  | 0.33 | [5 empty] | -0.48148606 |  |  |  | 0.526233442 | 0.563336684 | -0.48148606 | -1.169587375 | 0.119339124 | -1.138464707 | 0.881577268 | 0.73534225 | -0.48148606 | -1.297586241 | 0.082218844 | -1.442786202
410 | 410 | poly((m-phenylenediamine)-alt-{5,5'-[(1-methylethane-1,1-diyl)bis(4,1-phenyleneoxy)]bis(isobenzofuran-1,3-dione)}) | P130197 | *c1cccc(N2C(=O)c3ccc(Oc4ccc(C(C)(C)c5ccc(Oc6ccc7c(c6)C(=O)N(*)C7=O)cc5)cc4)cc3C2=O)c1 |  | 35 [C] , | Shieh, Jyh-Jeng; Chung, Tai Shung , Journal of Polymer Science, Part B: Polymer Physics , 37 , 20 , 2851-2861 (1999) | 1999 | 9.4 |  | 0.41 | 0.051 | 1.33 | 0.036 | 0.973127854 |  | -0.387216143 | -1.292429824 | 0.123851641 | -1.443697499 | 0.973127854 | 0.782665556 | -0.387216143 | -1.292429824 | 0.123851641 | -1.443697499 | 0.973127854 | 0.737076206 | -0.387216143 | -1.292429824 | 0.123851641 | -1.443697499
411 | 411 | poly[4,4'-oxydiphenylene 3,3',4,4'-(4,4'-isopropylidenediphenylenedioxy)diphenylenetetracarboxydiimide] | P130199 | *c1ccc(Oc2ccc(N3C(=O)c4ccc(Oc5ccc(C(C)(C)c6ccc(Oc7ccc8c(c7)C(=O)N(*)C8=O)cc6)cc5)cc4C3=O)cc2)cc1 | GTR-10 gas permeability analyzer/GC |  | Yeh, Jui-Ming; Hsieh, Chi-Fa; Jaw, Jenn-Huey; Kuo, Tai-Hung; Huang, Hsi-Ya; Lin, Ching-Lung; Hsu, Min-Yu , Journal of Applied Polymer Science , 95 , 5 , 1082-1090 (2005) | 2005 |  |  | 0.18 | 0.032 |  |  |  |  | -0.744727495 | -1.494850022 |  |  | 0.351054788 | 0.358632359 | -0.744727495 | -1.494850022 | -0.155074139 | -1.499943908 | 0.603211009 | 0.54399236 | -0.744727495 | -1.494850022 | -0.097997109 | -1.529436376
412 | 412 | poly((4,4'-methylenedianiline)-alt-{5,5'-[2,2,2-trifluoro-1-(trifluoromethyl)ethane-1,1-diyl]bis(isobenzofuran-1,3-dione)}) | P130229 | *c1ccc2c(c1)C(=O)N(c1ccc(Cc3ccc(N4C(=O)c5ccc(C(*)(C(F)(F)F)C(F)(F)F)cc5C4=O)cc3)cc1)C2=O | Reduced pressure method |  | Langsam, Michael; Burgoyne, William F. , Journal of Polymer Science, Part A: Polymer Chemistry , 31 , 4 , 909-921 (1993) | 1993 |  |  | 2.8 | [5 empty] | 0.447158031 |  |  |  | 1.206572366 | 1.329475708 | 0.447158031 | -0.171486629 | 1.058289464 | -0.079222744 | 1.295550342 | 1.408089865 | 0.447158031 | -0.123735028 | 1.176091259 | -0.077682824
413 | 413 | poly([4,4'-(1-methylethane-1,1-diyl)dianiline]-alt-{5,5'-[2,2,2-trifluoro-1-(trifluoromethyl)ethane-1,1-diyl]bis(isobenzofuran-1,3-dione)}) | P130230 | *c1ccc2c(c1)C(=O)N(c1ccc(C(C)(C)c3ccc(N4C(=O)c5ccc(C(*)(C(F)(F)F)C(F)(F)F)cc5C4=O)cc3)cc1)C2=O |  | 35 [C] , | Pfromm, P. H.; Koros, W. J. , Polymer , 36 , 12 , 2379-2387 (1995) | 1995 | 71.2 |  | 7.53 | 1.33 | 30 |  | 1.852479994 |  | 0.876794976 | 0.123851641 | 1.477121255 |  | 1.852479994 | 1.871345289 | 0.876794976 | 0.123851641 | 1.477121255 | 0.024744148 | 1.852479994 | 1.895105248 | 0.876794976 | 0.123851641 | 1.477121255 | -0.270314764
414 | 414 | poly(1,4-phenylenecarbonylimino-1,4-phenylenemethylene-1,4-phenyleneiminocarbonyl-4-trimellitimide) | P130251 | *C(=O)Nc1ccc(Cc2ccc(NC(=O)c3ccc(N4C(=O)c5ccc(*)cc5C4=O)cc3)cc2)cc1 | Measured on a chromatographic set with the use of heat conductivity detectors; S. A. Rejtlinger, Permeability of Polymeric Materials Khimijag Moscow. USSR, Ch 11 238-269 (1974) |  | Petrenko, K. D.; Zamulina, L. I.; Pedosenko, A. V.; Privalko, V. P. , Gas Separation & Purification , 4 , 2 , 87-90 (1990) | 1990 | 2.7 |  |  |  | 1.04 |  | 0.431363764 |  |  |  | 0.017033339 |  | 0.431363764 | 0.467199021 | -0.587343188 | -1.278276514 | 0.017033339 | -1.242565676 | 0.431363764 | 0.527651791 | -0.658729649 | -1.334182436 | 0.017033339 | -1.453705817
415 | 415 | poly((4,4'-sulfonyldianiline)-alt-{4-[5-carboxy-1,3-dioxoisoindoline-2-yl]benzoic acid}) | P130333 | *C(=O)Nc1ccc(S(=O)(=O)c2ccc(NC(=O)c3ccc(N4C(=O)c5ccc(*)cc5C4=O)cc3)cc2)cc1 | Measured on a chromatographic set with the use of heat conductivity detectors; S. A. Rejtlinger, Permeability of Polymeric Materials Khimijag Moscow. USSR, Ch 11 238-269 (1974) |  | Petrenko, K. D.; Zamulina, L. I.; Pedosenko, A. V.; Privalko, V. P. , Gas Separation & Purification , 4 , 2 , 87-90 (1990) | 1990 | 3.4 |  |  |  | 1.6 |  | 0.531478917 |  |  |  | 0.204119983 |  | 0.531478917 | 0.595154507 | -0.422081149 | -1.09437912 | 0.204119983 | -1.031243618 | 0.531478917 | 0.536347947 | -0.547925801 | -1.302009786 | 0.204119983 | -1.33279777
416 | 416 | poly((2,4,6-trimethyl-m-phenylenediamine)-alt-{5,5'-[2,2,2-trifluoro-1-(trifluoromethyl)ethane-1,1-diyl]bis(isobenzofuran-1,3-dione)}) | P130367 | *c1ccc2c(c1)C(=O)N(c1c(C)cc(C)c(N3C(=O)c4ccc(C(*)(C(F)(F)F)C(F)(F)F)cc4C3=O)c1C)C2=O | Low vacuum manometric app. | 30 [C] , | Liu, Ye; Pan, Caiyuan; Ding, Mengxiang; Xu, Jiping , Polymer International , 48 , 9 , 832-836 (1999) | 1999 |  | 344 | 62.5 |  |  |  |  | 2.536558443 | 1.795880017 |  |  |  | 2.267812442 | 2.536558443 | 1.795880017 | 1.24826474 | 2.415183887 | 1.364054296 | 2.270772862 | 2.536558443 | 1.795880017 | 1.156664456 | 2.647695513 | 1.340093815
417 | 417 | poly((2,3,5,6-tetramethylbenzene-1,4-diamine)-alt-{5,5'-[2,2,2-trifluoro-1-(trifluoromethyl)ethane-1,1-diyl]bis(isobenzofuran-1,3-dione)}) | P130368 | *c1ccc2c(c1)C(=O)N(c1c(C)c(C)c(N3C(=O)c4ccc(C(*)(C(F)(F)F)C(F)(F)F)cc4C3=O)c(C)c1C)C2=O | Low vacuum manometric app. | 30 [C] , | Liu, Ye; Pan, Caiyuan; Ding, Mengxiang; Xu, Jiping , Polymer International , 48 , 9 , 832-836 (1999) | 1999 |  | 434 | 87 |  |  |  |  | 2.63748973 | 1.939519253 |  |  |  | 2.359427171 | 2.63748973 | 1.939519253 | 1.408202161 | 2.561681382 | 1.545601003 | 2.408184001 | 2.63748973 | 1.939519253 | 1.816013498 | 2.805178506 | 2.066557768
418 | 418 | poly{(2,2,4,4-tetramethylcyclobutane-1,3-diol)-alt-[2,2,4,4-tetramethylcyclobutane-1,3-diol bis(ethyl carbonate) ester]} | P150002 | *OC1C(C)(C)C(OC(*)=O)C1(C)C |  |  | Pilato, L. A.; Litz, L. M.; Hargitay, B.; Osbourne, R. C.; Farnham, A. G.; Kawakami, J. H.; Fritze, P. E.; McGrath, J. E. , Polymer Preprints (American Chemical Society, Division of Polymer Chemistry) , 16 , 2 , 41-46 (1975) | 1975 | 75 |  |  |  | 32 |  | 1.875061263 |  |  |  | 1.505149978 |  | 1.875061263 | 1.931566984 | 1.071090072 | 0.436277685 | 1.505149978 | 0.40597516 | 1.875061263 | 1.891293178 | 0.833784375 | 0.017703637 | 1.505149978 | -0.349334675
419 | 419 | poly(bisphenol A carbonate) | P150011 | *Oc1ccc(C(C)(C)c2ccc(OC(*)=O)cc2)cc1 | time-lag method | 23 [C] , | Miyake, Hitoshi; Matsuyama, Masao; Watanabe, Kuniaki , Kenkyu Hokoku - Toyama Daigaku Torichumu Kagaku Senta , 2 , 39-43 (1982) | 1982 | 1.8886 | 39.235 |  |  |  |  | 0.276139985 | 1.593673657 |  |  |  |  | 0.276139985 | 1.593673657 | 0.593042188 | 0.172156523 | 1.825280517 | 0.81206984 | 0.276139985 | 1.593673657 | 0.977723605 | 0.477121255 | 1.707644403 | 0.924279286
420 | 420 | poly(bisphenol A carbonate) | P150011 | *Oc1ccc(C(C)(C)c2ccc(OC(*)=O)cc2)cc1 |  | 25 [C] , | Paul, D. R. , Berichte der Bunsen-Gesellschaft , 83 , 4 , 294-302 (1979) | 1979 |  |  | 1.4 | 0.3 | 8 |  |  |  | 0.146128036 | -0.522878745 | 0.903089987 |  | 0.94890736 | 1.088517309 | 0.146128036 | -0.522878745 | 0.903089987 | -0.407661787 | 1.045763123 | 1.046355614 | 0.146128036 | -0.522878745 | 0.903089987 | -0.456342955
421 | 421 | poly(bisphenol A carbonate) | P150011 | *Oc1ccc(C(C)(C)c2ccc(OC(*)=O)cc2)cc1 | OXTRAN 100 or 1000 analyzer(Modern Controls Inc.) |  | Schmidhauser, John C.; Longley, Kathryn L. , Polymer Preprints (American Chemical Society, Division of Polymer Chemistry) , 30 , 1 , 13-14 (1989) | 1989 |  |  | 1.5 |  | 6 |  |  |  | 0.176091259 |  | 0.77815125 |  | 1.010153458 | 1.106087445 | 0.176091259 | -0.46357985 | 0.77815125 | -0.391603517 | 1.031855912 | 0.991612425 | 0.176091259 | -0.638272164 | 0.77815125 | -0.473356676
422 | 422 | poly(bisphenol A carbonate) | P150011 | *Oc1ccc(C(C)(C)c2ccc(OC(*)=O)cc2)cc1 |  |  | Pilato, L. A.; Litz, L. M.; Hargitay, B.; Osbourne, R. C.; Farnham, A. G.; Kawakami, J. H.; Fritze, P. E.; McGrath, J. E. , Polymer Preprints (American Chemical Society, Division of Polymer Chemistry) , 16 , 2 , 41-46 (1975) | 1975 | 15.4 |  |  |  | 10 |  | 1.187520721 |  |  |  | 1 |  | 1.187520721 | 1.298253317 | 0.403219794 | -0.222547178 | 1 | -0.143764468 | 1.187520721 | 1.249004138 | 0.354211842 | -0.235423009 | 1 | -0.063244336
423 | 423 | poly(bisphenol A carbonate) | P150011 | *Oc1ccc(C(C)(C)c2ccc(OC(*)=O)cc2)cc1 |  | 35 [C] , | Shieh, Jyh-Jeng; Chung, Tai Shung , Journal of Polymer Science, Part B: Polymer Physics , 37 , 20 , 2851-2861 (1999) | 1999 | 14 |  | 1.48 | 0.289 | 6.5 | 0.28 | 1.146128036 |  | 0.170261715 | -0.539102157 | 0.812913357 | -0.552841969 | 1.146128036 | 1.188752136 | 0.170261715 | -0.539102157 | 0.812913357 | -0.552841969 | 1.146128036 | 1.086980249 | 0.170261715 | -0.539102157 | 0.812913357 | -0.552841969
424 | 424 | poly(bisphenol A carbonate) | P150011 | *Oc1ccc(C(C)(C)c2ccc(OC(*)=O)cc2)cc1 | (Permeability) Yanaco Gas Permeability Analyzer, model GTR-10, (Solubility) microbalance | 35 [C] , | Chen, S.-H.; Huang, S.-L.; Yu, K.-C.; Lai, J.-Y.; Liang, M.-T. , Journal of Membrane Science , 172 , 1/2 , 105-112 (2000) | 2000 |  |  | 1.5 | 0.3 |  |  |  |  | 0.176091259 | -0.522878745 |  |  | 1.033053105 | 1.12353135 | 0.176091259 | -0.522878745 | 0.772512472 | -0.475246885 | 1.042004622 | 1.039411299 | 0.176091259 | -0.522878745 | 0.903089987 | -0.444325265
425 | 425 | poly(bisphenol A carbonate) | P150011 | *Oc1ccc(C(C)(C)c2ccc(OC(*)=O)cc2)cc1 | (Permeability) Yanaco Gas Permeability Analyzer, model GTR-10, (Solubility) microbalance | 35 [C] , | Chen, S.-H.; Huang, S.-L.; Yu, K.-C.; Lai, J.-Y.; Liang, M.-T. , Journal of Membrane Science , 172 , 1/2 , 105-112 (2000) | 2000 |  |  | 1.7 | 0.29 |  |  |  |  | 0.230448921 | -0.537602002 |  |  | 1.103393485 | 1.189909464 | 0.230448921 | -0.537602002 | 0.813225333 | -0.519004976 | 1.045119013 | 1.013090551 | 0.230448921 | -0.537602002 | 0.8330949 | -0.418990933
426 | 426 | poly(bisphenol A carbonate) | P150011 | *Oc1ccc(C(C)(C)c2ccc(OC(*)=O)cc2)cc1 | (Permeability) Yanaco Gas Permeability Analyzer, model GTR-10, (Solubility) microbalance | 35 [C] , | Chen, S.-H.; Huang, S.-L.; Yu, K.-C.; Lai, J.-Y.; Liang, M.-T. , Journal of Membrane Science , 172 , 1/2 , 105-112 (2000) | 2000 |  |  | 1.5 | 0.23 |  |  |  |  | 0.176091259 | -0.638272164 |  |  | 1.08119586 | 1.157500431 | 0.176091259 | -0.638272164 | 0.750035221 | -0.642090547 | 1.031855912 | 0.991612425 | 0.176091259 | -0.638272164 | 0.77815125 | -0.473356676
427 | 427 | poly(bisphenol A carbonate) | P150011 | *Oc1ccc(C(C)(C)c2ccc(OC(*)=O)cc2)cc1 |  | 20 [C] , | Schnell, Hermann , I & E C , 51 , 2 , 157-160 (1959) | 1959 |  | 420 | 3.4 | 0.22 | 10.5 |  |  | 2.62324929 | 0.531478917 | -0.657577319 | 1.021189299 |  | 2.255908267 | 2.62324929 | 0.531478917 | -0.657577319 | 1.021189299 | -1.456313402 | 1.826598819 | 2.62324929 | 0.531478917 | -0.657577319 | 1.021189299 | -0.399390713
428 | 428 | poly(bisphenol A carbonate) | P150011 | *Oc1ccc(C(C)(C)c2ccc(OC(*)=O)cc2)cc1 |  | 20 [C] , | Schnell, H. , Angewandte Chemie , 68 , 20 , 633-660 (1956) | 1956 |  | 13.5 | 1.8 | 0.1 | 7.5 |  |  | 1.130333768 | 0.255272505 | -1 | 0.875061263 |  | 1.126447295 | 1.130333768 | 0.255272505 | -1 | 0.875061263 | -1.016022913 | 1.08430147 | 1.130333768 | 0.255272505 | -1 | 0.875061263 | -0.730614789
429 | 429 | poly(bisphenol A carbonate) | P150011 | *Oc1ccc(C(C)(C)c2ccc(OC(*)=O)cc2)cc1 |  |  | Bier, Gerhard , Advances in Chemistry Series , 91 , 612-627 (1969) | 1969 |  |  | 5 |  | 15 |  |  |  | 0.698970004 |  | 1.176091259 |  | 1.440364995 | 1.543026749 | 0.698970004 | 0.081815993 | 1.176091259 | 0.135290336 | 0.560369772 | 1.118909635 | 0.698970004 | 0.162229225 | 1.176091259 | 0.520289255
430 | 430 | poly(bisphenol A carbonate) | P150011 | *Oc1ccc(C(C)(C)c2ccc(OC(*)=O)cc2)cc1 |  | 20 [C] , | Ito, Yukio , Kobunshi Kagaku , 18 , 124-132 (1961) | 1961 | 10.7 |  |  |  | 7.4 |  | 1.029383778 |  |  |  | 0.86923172 |  | 1.029383778 | 1.147998745 | 0.240871695 | -0.385377507 | 0.86923172 | -0.287067403 | 1.029383778 | 1.046888959 | 0.177640965 | -0.556893578 | 0.86923172 | -0.513957442
431 | 431 | poly(bisphenol A carbonate) | P150011 | *Oc1ccc(C(C)(C)c2ccc(OC(*)=O)cc2)cc1 |  | 25 [C] , | Norton, Francis J. , Journal of Applied Polymer Science , 7 , 1649-1659 (1963) | 1963 | 1000 | 1200 | 140 | 30 | 800 |  | 3 | 3.079181246 | 2.146128036 | 1.477121255 | 2.903089987 |  | 3 | 3.079181246 | 2.146128036 | 1.477121255 | 2.903089987 | 1.353960005 | 3 | 3.079181246 | 2.146128036 | 1.477121255 | 2.903089987 | 1.677685348
432 | 432 | poly(bisphenol A carbonate) | P150011 | *Oc1ccc(C(C)(C)c2ccc(OC(*)=O)cc2)cc1 | Dow cell(ASTM D1434) | 73 [F] , | Salame, Morris , Papers. American Chemical Society. Division of Organic Coatings and Plastics Chemistry , 36 , 1 , 488-497 (1976) | 1976 |  |  | 1.447368421 | [5 empty] | 0.160579093 |  |  |  | 0.996620234 | 1.093045724 | 0.160579093 | -0.479499844 | 0.768530024 | -0.406104097 | 1.12520621 | 1.086437508 | 0.160579093 | -0.561249143 | 0.828015064 | -0.537630473
433 | 433 | 2,2'-dimethylbisphenol A polycarbonate | P150022 | *Oc1ccc(C(C)(C)c2ccc(OC(*)=O)c(C)c2)cc1C | OXTRAN 100 or 1000 analyzer(Modern Controls Inc.) |  | Schmidhauser, John C.; Longley, Kathryn L. , Polymer Preprints (American Chemical Society, Division of Polymer Chemistry) , 30 , 1 , 13-14 (1989) | 1989 |  |  | 0.3 |  | 1.09 |  |  |  | -0.522878745 |  | 0.037426498 |  | 0.510325629 | 0.530869024 | -0.522878745 | -1.219132398 | 0.037426498 | -1.206930626 | 0.874861212 | 0.74808748 | -0.522878745 | -1.311811188 | 0.037426498 | -1.428913507
434 | 434 | poly{[2,2'-dimethyl-4,4'-(cyclohexane-1,1-diyl)diphenol]-alt-phosgene} | P150038 | *Oc1ccc(C2(c3ccc(OC(*)=O)c(C)c3)CCCCC2)cc1C | OXTRAN 100 or 1000 analyzer(Modern Controls Inc.) |  | Schmidhauser, John C.; Longley, Kathryn L. , Polymer Preprints (American Chemical Society, Division of Polymer Chemistry) , 30 , 1 , 13-14 (1989) | 1989 |  |  | 0.11 | [5 empty] | -0.958607315 |  |  |  | 0.176687083 | 0.169707719 | -0.958607315 | -1.682394256 | -0.363077303 | -1.682684887 | 0.232868286 | 0.087077477 | -0.958607315 | -1.795880017 | -0.574537977 | -1.858154712
435 | 435 | poly(3,3',5,5'-tetramethylbisphenol A carbonate) | P150062 | *Oc1c(C)cc(C(C)(C)c2cc(C)c(OC(*)=O)c(C)c2)cc1C | OXTRAN 100 or 1000 analyzer(Modern Controls Inc.) |  | Schmidhauser, John C.; Longley, Kathryn L. , Polymer Preprints (American Chemical Society, Division of Polymer Chemistry) , 30 , 1 , 13-14 (1989) | 1989 |  |  | 5.94 |  | 26.2 |  |  |  | 0.773786445 |  | 1.418301291 |  | 1.43512691 | 1.59767481 | 0.773786445 | 0.183355787 | 1.418301291 | 0.309178183 | 1.041373958 | 1.346401125 | 0.773786445 | 0.227766361 | 1.418301291 | 0.492137103
436 | 436 | poly(3,3',5,5'-tetramethylbisphenol A carbonate) | P150062 | *Oc1c(C)cc(C(C)(C)c2cc(C)c(OC(*)=O)c(C)c2)cc1C |  |  | Pilato, L. A.; Litz, L. M.; Hargitay, B.; Osbourne, R. C.; Farnham, A. G.; Kawakami, J. H.; Fritze, P. E.; McGrath, J. E. , Polymer Preprints (American Chemical Society, Division of Polymer Chemistry) , 16 , 2 , 41-46 (1975) | 1975 | 43 |  |  |  | 29 |  | 1.633468456 |  |  |  | 1.462397998 |  | 1.633468456 | 1.751445193 | 0.917132992 | 0.309181075 | 1.462397998 | 0.368613976 | 1.633468456 | 1.821901935 | 0.991597975 | 0.354755417 | 1.462397998 | 0.357084002
437 | 437 | poly(decamethylene carbonate) | P150102 | *CCCCCCCCCCOC(=O)O* | Volumetric method | 25 [C] , | Zhang, Tianhong; Litt, Morton H.; Rogers, Charles E. , Journal of Polymer Science, Part B: Polymer Physics , 32 , 9 , 1671-1676 (1994) | 1994 |  |  |  |  | 12.635 | [5 empty] | 1.101575246 |  | 1.239785828 | 1.366258627 | 0.491684243 | -0.123832004 | 1.101575246 | -0.029315028 | 0.691285489 | 0.964706371 | 0.464329232 | -0.019907946 | 1.101575246 | 0.450643252
438 | 438 | poly{[2,2'-diisopropyl-4,4'-(1-methylethane-1,1-diyl)diphenol]-alt-phosgene} | P150109 | *Oc1ccc(C(C)(C)c2ccc(OC(*)=O)c(C(C)C)c2)cc1C(C)C | OXTRAN 100 or 1000 analyzer(Modern Controls Inc.) |  | Schmidhauser, John C.; Longley, Kathryn L. , Polymer Preprints (American Chemical Society, Division of Polymer Chemistry) , 30 , 1 , 13-14 (1989) | 1989 |  |  | 1.83 |  | 8.64 |  |  |  | 0.26245109 |  | 0.936513742 |  | 1.047809651 | 1.174317376 | 0.26245109 | -0.36174998 | 0.936513742 | -0.255330731 | 1.074998945 | 1.051761516 | 0.26245109 | -0.354333938 | 0.936513742 | -0.107210668
439 | 439 | poly{[4,4'-(2,2-dichloroethene-1,1-diyl)diphenol]-alt-phosgene} | P150124 | *Oc1ccc(C(=C(Cl)Cl)c2ccc(OC(*)=O)cc2)cc1 | Measured by a high pressure permeation cell | 35 [C] , | Chiou, J. S.; Paul, D. R. , Journal of Applied Polymer Science , 33 , 8 , 2935-2953 (1987) | 1987 | 13 | 13 | 1.3 | 0.26 | 7.5 | 0.3 | 1.113943352 | 1.113943352 | 0.113943352 | -0.585026652 | 0.875061263 | -0.522878745 | 1.113943352 | 1.113943352 | 0.113943352 | -0.585026652 | 0.875061263 | -0.522878745 | 1.113943352 | 1.113943352 | 0.113943352 | -0.585026652 | 0.875061263 | -0.522878745
440 | 440 | poly(4-carboxy-2-piperidone) | P160096 | *CCC1CC(=O)N(*)C1=O |  |  | Reimschuessel, H. K.; Klein, K. P. , Journal of Polymer Science, Part A-1 , 9 , 10 , 3071-3073 (1971) | 1971 |  |  | 21.28 |  | 11.704 |  |  |  | 1.327971624 |  | 1.068334313 |  | 2.169327783 | 2.093564071 | 1.327971624 | 0.663512274 | 1.068334313 | 0.457336116 | 1.027149241 | 1.436440425 | 1.327971624 | 0.416833135 | 1.068334313 | 0.519641858
441 | 441 | poly(1,1,3,3-tetraethyl-1,3-disilacyclobutane) | P170006 | *C[Si](*)(C)C | Measured by spectrometry and volumetry | 25 [C] , | Finkelshtein, E. Sh.; Ushakov, N. V.; Krasheninnikov, E. G.; Yampolskii, Yu. P. , Russian Chemical Bulletin , 53 , 11 , 2604-2610 (2004) | 2004 |  |  | 99 | 40 |  | 130 |  |  | 1.995635195 | 1.602059991 |  | 2.113943352 | 2.009693247 | 2.397841087 | 1.995635195 | 1.602059991 | 2.832675082 | 2.113943352 | 2.069614749 | 2.305902969 | 1.995635195 | 1.602059991 | 2.737988654 | 2.113943352
442 | 442 | poly(1,1-dimethylsiletane) | P170007 | *CCC[Si](*)(C)C | Measured by spectrometry and volumetry | 25 [C] , | Finkelshtein, E. Sh.; Ushakov, N. V.; Krasheninnikov, E. G.; Yampolskii, Yu. P. , Russian Chemical Bulletin , 53 , 11 , 2604-2610 (2004) | 2004 |  |  | 9.5 | 3 |  | 8.4 |  |  | 0.977723605 | 0.477121255 |  | 0.924279286 | 1.259778955 | 1.556580573 | 0.977723605 | 0.477121255 | 1.808647121 | 0.924279286 | 0.276139985 | 1.593673657 | 0.977723605 | 0.477121255 | 1.707644403 | 0.924279286
443 | 443 | poly(dimethylsiloxane) | P170031 | *O[Si](*)(C)C | Time -scan fluorescence measurement | 23 [C] , | Jayarajah, Christine N.; Yekta, Ahmad; Manners, Ian; Winnik, Mitchell A. , Macromolecules , 33 , 15 , 5693-5701 (2000) | 2000 |  |  | 52.63157895 | [5 empty] | 1.721246399 |  |  |  | 2.139989072 | 2.380609106 | 1.721246399 | 1.197895421 | 2.346517878 | 1.374044311 | 1.578797443 | 1.977069763 | 1.721246399 | 1.282189305 | 2.408553334 | 1.691464556
444 | 444 | poly(dimethylsiloxane) | P170031 | *O[Si](*)(C)C | vacuum-type method | 25 [C] , | Yasuda, H.; Rosengren, Kj. , Journal of Applied Polymer Science , 14 , 2839-2877 (1970) | 1970 | 255 | 649 | 429 | 233 | 3240 |  | 2.40654018 | 2.812244697 | 2.632457292 | 2.367355921 | 3.51054501 |  | 2.40654018 | 2.812244697 | 2.632457292 | 2.367355921 | 3.51054501 | 2.948929827 | 2.40654018 | 2.812244697 | 2.632457292 | 2.367355921 | 3.51054501 | 2.717492135
445 | 445 | poly(diphenoxyphosphazene) | P180012 | *N=P(*)(Oc1ccccc1)Oc1ccccc1 |  | 25 [C] , | Golemme, G.; Drioli, E.; Lufrano, F. , Polymer Science USSR , 36 , 11 , 1647-1652 (1994) | 1994 | 4.65 |  | 0.97 |  | 4.73 |  | 0.667452953 |  | -0.013228266 |  | 0.674861141 |  | 0.667452953 | 0.851740915 | -0.013228266 | -0.608938285 | 0.674861141 | -0.407877061 | 0.667452953 | 0.8641117 | -0.013228266 | -0.569871336 | 0.674861141 | -0.315090365
446 | 446 | poly(p-xylylene dibromide) | P210006 | *CCc1ccc(*)cc1 | Pressure(Dry) method | 77 [F] , | Gorham, William F. , Journal of Polymer Science, Part A-1 , 4 , 12 , 3027-3039 (1966) | 1966 |  | 1.50193248 | 0.18193512 | 0.05419344 | 1.35096504 |  |  | 0.176650409 | -0.740083458 | -1.266053281 | 0.130644111 |  | 0.10250411 | 0.176650409 | -0.740083458 | -1.266053281 | 0.130644111 | -1.014721305 | 0.022763543 | 0.176650409 | -0.740083458 | -1.266053281 | 0.130644111 | -1.320983906
447 | 447 | poly(p-xylylene dibromide) | P210006 | *CCc1ccc(*)cc1 |  | 77 [F] , | Gorham, William F. , Polymer Preprints (American Chemical Society, Division of Polymer Chemistry) , 6 , 73-83 (1965) | 1965 |  | 1.50193248 | 0.17999964 | 0.05419344 | 1.35096504 |  |  | 0.176650409 | -0.744728363 | -1.266053281 | 0.130644111 |  | 0.099597798 | 0.176650409 | -0.744728363 | -1.266053281 | 0.130644111 | -1.014680583 | 0.022763543 | 0.176650409 | -0.744728363 | -1.266053281 | 0.130644111 | -1.322602414
448 | 448 | poly(dimethyldi-p-xylylene) | P210008 | *CCc1ccc(*)c(C)c1 | Pressure(Dry) method | 77 [F] , | Gorham, William F. , Journal of Polymer Science, Part A-1 , 4 , 12 , 3027-3039 (1966) | 1966 |  | 0.99483672 | 0.0580644 | 0.01548384 | 0.26322528 |  |  | -0.002248193 | -1.236090057 | -1.810121325 | -0.579672404 |  | -0.03169975 | -0.002248193 | -1.236090057 | -1.810121325 | -0.579672404 | -1.806408495 | 0.171324942 | -0.002248193 | -1.236090057 | -1.810121325 | -0.579672404 | -1.91622039
449 | 449 | poly(dimethyldi-p-xylylene) | P210008 | *CCc1ccc(*)c(C)c1 |  | 77 [F] , | Gorham, William F. , Polymer Preprints (American Chemical Society, Division of Polymer Chemistry) , 6 , 73-83 (1965) | 1965 |  | 0.99483672 | 0.056903112 | 0.015599969 | 0.263999472 |  |  | -0.002248193 | -1.244863982 | -1.80687627 | -0.578396942 |  | -0.038070014 | -0.002248193 | -1.244863982 | -1.80687627 | -0.578396942 | -1.801988079 | 0.171377959 | -0.002248193 | -1.244863982 | -1.80687627 | -0.578396942 | -1.917031459
450 | 450 | poly[1^2^^,4^2^^-diethyl-1(1,4),4(1,4)-dibenzenacyclohexaphane] | P210009 | *CCc1ccc(*)c(CC)c1 | Pressure(Dry) method | 77 [F] , | Gorham, William F. , Journal of Polymer Science, Part A-1 , 4 , 12 , 3027-3039 (1966) | 1966 |  | 4.2967656 | 0.49935384 | 0.08903208 | 1.88515752 |  |  | 0.633141662 | -0.301591606 | -1.05045348 | 0.275347645 |  | 0.621704699 | 0.633141662 | -0.301591606 | -1.05045348 | 0.275347645 | -0.984048494 | 0.633633225 | 0.633141662 | -0.301591606 | -1.05045348 | 0.275347645 | -1.215735589
451 | 451 | poly[1^2^^,4^2^^-diethyl-1(1,4),4(1,4)-dibenzenacyclohexaphane] | P210009 | *CCc1ccc(*)c(CC)c1 |  | 77 [F] , | Gorham, William F. , Polymer Preprints (American Chemical Society, Division of Polymer Chemistry) , 6 , 73-83 (1965) | 1965 |  | 4.2967656 | 0.49935384 | 0.090193368 | 1.88515752 |  |  | 0.633141662 | -0.301591606 | -1.044825395 | 0.275347645 |  | 0.620867157 | 0.633141662 | -0.301591606 | -1.044825395 | 0.275347645 | -0.97729811 | 0.616727811 | 0.633141662 | -0.301591606 | -1.044825395 | 0.275347645 | -1.20047644
452 | 452 | poly(2,2'-dicyano di-p-xylylene) | P210020 | *CCc1ccc(*)c(C#N)c1 | Pressure(Dry) method | 77 [F] , | Gorham, William F. , Journal of Polymer Science, Part A-1 , 4 , 12 , 3027-3039 (1966) | 1966 |  | 1.76902872 | 0.08903208 |  | 0.30193488 |  |  | 0.247734884 | -1.05045348 |  | -0.520086714 |  | 0.246049541 | 0.247734884 | -1.05045348 | -1.835790209 | -0.520086714 | -1.968488624 | 0.289954844 | 0.247734884 | -1.05045348 | -1.88472513 | -0.520086714 | -1.941271669
453 | 453 | poly(2,2'-dicyano di-p-xylylene) | P210020 | *CCc1ccc(*)c(C#N)c1 |  | 77 [F] , | Gorham, William F. , Polymer Preprints (American Chemical Society, Division of Polymer Chemistry) , 6 , 73-83 (1965) | 1965 |  | 1.76902872 | 0.090193368 |  | 0.2999994 |  |  | 0.247734884 | -1.044825395 |  | -0.522879614 |  | 0.249472185 | 0.247734884 | -1.044825395 | -1.829276712 | -0.522879614 | -1.961713927 | 0.288890867 | 0.247734884 | -1.044825395 | -1.88277601 | -0.522879614 | -1.935368542
454 | 454 | poly[(2-chloro-1,4-phenylene)ethylene] | P210021 | *CCc1ccc(*)c(Cl)c1 | Pressure(Dry) method | 77 [F] , | Gorham, William F. , Journal of Polymer Science, Part A-1 , 4 , 12 , 3027-3039 (1966) | 1966 |  | 1.1999976 | 0.04645152 | 0.00774192 | 0.12774168 |  |  | 0.079180377 | -1.33300007 | -2.111151321 | -0.893667376 |  | 0.107764546 | 0.079180377 | -1.33300007 | -2.111151321 | -0.893667376 | -2.326834247 | 0.295583643 | 0.079180377 | -1.33300007 | -2.111151321 | -0.893667376 | -2.066013934
455 | 455 | poly[(2-chloro-1,4-phenylene)ethylene] | P210021 | *CCc1ccc(*)c(Cl)c1 |  | 77 [F] , | Gorham, William F. , Polymer Preprints (American Chemical Society, Division of Polymer Chemistry) , 6 , 73-83 (1965) | 1965 |  | 1.1999976 | 0.047999904 | 0.005999988 | 0.126193296 |  |  | 0.079180377 | -1.318759631 | -2.221849618 | -0.898963716 |  | 0.134798981 | 0.079180377 | -1.318759631 | -2.221849618 | -0.898963716 | -2.461605981 | 0.329726644 | 0.079180377 | -1.318759631 | -2.221849618 | -0.898963716 | -2.103359421
456 | 456 | poly[1^2^^,4^2^^-dibromo-1(1,4),4(1,4)-dibenzenacyclohexaphane] | P210022 | *CCc1ccc(*)c(Br)c1 | Pressure(Dry) method | 77 [F] , | Gorham, William F. , Journal of Polymer Science, Part A-1 , 4 , 12 , 3027-3039 (1966) | 1966 |  | 0.44903136 | 0.02322576 | 0.000774192 | 0.03483864 |  |  | -0.347723327 | -1.634030066 | -3.111151321 | -1.457938807 |  | -0.057059477 | -0.347723327 | -1.634030066 | -3.111151321 | -1.457938807 | -3.465843429 | -0.535027525 | -0.347723327 | -1.634030066 | -3.111151321 | -1.457938807 | -2.013823586
457 | 457 | poly[1^2^^,4^2^^-dibromo-1(1,4),4(1,4)-dibenzenacyclohexaphane] | P210022 | *CCc1ccc(*)c(Br)c1 |  | 77 [F] , | Gorham, William F. , Polymer Preprints (American Chemical Society, Division of Polymer Chemistry) , 6 , 73-83 (1965) | 1965 |  | 0.44903136 | 0.023999952 | 0.000599999 | 0.035999928 |  |  | -0.347723327 | -1.619789627 | -3.221849618 | -1.443698368 |  | -0.036113982 | -0.347723327 | -1.619789627 | -3.221849618 | -1.443698368 | -3.593701749 | -0.562008558 | -0.347723327 | -1.619789627 | -3.221849618 | -1.443698368 | -2.013823586
458 | 458 | poly[(2,6-dichloro-1,4-phenylene)ethylene] | P210060 | *CCc1cc(Cl)c(*)c(Cl)c1 | Pressure(Dry) method | 77 [F] , | Gorham, William F. , Journal of Polymer Science, Part A-1 , 4 , 12 , 3027-3039 (1966) | 1966 |  |  | 0.18193512 | 0.02709672 | 0.78193392 |  |  |  | -0.740083458 | -1.567083276 | -0.106829947 |  | 0.368194986 | 0.384886836 | -0.740083458 | -1.567083276 | -0.106829947 | -1.585382593 | 0.542449099 | 0.500117514 | -0.740083458 | -1.567083276 | -0.106829947 | -1.604334853
459 | 459 | poly[(2,6-dichloro-1,4-phenylene)ethylene] | P210060 | *CCc1cc(Cl)c(*)c(Cl)c1 |  | 77 [F] , | Gorham, William F. , Polymer Preprints (American Chemical Society, Division of Polymer Chemistry) , 6 , 73-83 (1965) | 1965 |  |  | 0.17999964 | 0.027019301 | 0.78193392 |  |  |  | -0.744728363 | -1.568325894 | -0.106829947 |  | 0.361976881 | 0.379930085 | -0.744728363 | -1.568325894 | -0.106829947 | -1.583843134 | 0.534355366 | 0.49661977 | -0.744728363 | -1.568325894 | -0.106829947 | -1.60853568
460 | 460 | polycyclohexene | P310011 | *C1CCCCC1* | Partition method | 25 [C] , | Yamamoto, Minoru; Sakata, Jiro; Hirai, Masana , Journal of Applied Polymer Science , 29 , 10 , 2981-2987 (1984) | 1984 |  |  | 61000 | 20000 |  |  |  |  | 4.785329835 | 4.301029996 |  |  | 4.464118385 | 4.964480725 | 4.785329835 | 4.301029996 | 5.40756816 | 4.594135938 | 4.250420002 | 4.565847819 | 4.785329835 | 4.301029996 | 4.645422269 | 4.544068044
461 | 461 | poly(trimethylvinylsilane) | P330016 | *CC(*)[Si](C)(C)C | Gas-chromatographic method |  | Ievlev, A. L.; Teplyakov, V. V. , Revue Roumaine de Chimie , 35 , 7/9 , 831-842 (1990) | 1990 | 137 | [5 empty] | 2.136720567 | [5 empty] | 2.136720567 | 2.344987702 | 1.641986016 | 1.085409489 | 2.244928285 | 1.216104815 | 2.136720567 | 2.280651667 | 1.383749927 | 0.804511963 | 1.90330241 | 0.981082594
462 | 462 | poly(trimethylvinylsilane) | P330016 | *CC(*)[Si](C)(C)C |  | 25 [C] , | Vasak, Frantisek; Broz, Zdenek , Journal of Membrane Science , 82 , 3 , 265-276 (1993) | 1993 |  |  |  |  | 164.92 | [5 empty] | 2.217273326 |  | 2.033732272 | 2.265176595 | 1.581869596 | 1.049494021 | 2.217273326 | 1.221140936 | 2.001677752 | 2.182352383 | 1.540329475 | 1.039572842 | 2.217273326 | 1.249351533
463 | 463 | poly(trimethylvinylsilane) | P330016 | *CC(*)[Si](C)(C)C |  |  | Plate, N. A.; Durgarjan, S. G.; Khotimskii, V. S.; Teplyakov, V. V.; Yampol'skii, Yu. P. , Journal of Membrane Science , 52 , 3 , 289-304 (1990) | 1990 | 180 | 200 | 44 | 11 | 190 | 18 | 2.255272505 | 2.301029996 | 1.643452676 | 1.041392685 | 2.278753601 | 1.255272505 | 2.255272505 | 2.301029996 | 1.643452676 | 1.041392685 | 2.278753601 | 1.255272505 | 2.255272505 | 2.301029996 | 1.643452676 | 1.041392685 | 2.278753601 | 1.255272505
464 | 464 | poly(trimethylvinylsilane) | P330016 | *CC(*)[Si](C)(C)C | Mass-spectrometric method | 21 ... 23 [C] , | Bonder, V. I.; Kukharskii, Yu. M.; Yampol'skii, Yu. P.; Finkelshtein, E. Sh.; Makovetskii, K. L. , Journal of Polymer Science, Part B: Polymer Physics , 31 , 10 , 1273-1283 (1993) | 1993 |  | 200 | 33 | 8 | 190 | 13 |  | 2.301029996 | 1.51851394 | 0.903089987 | 2.278753601 | 1.113943352 | 1.949654471 | 2.301029996 | 1.51851394 | 0.903089987 | 2.278753601 | 1.113943352 | 2.155192386 | 2.301029996 | 1.51851394 | 0.903089987 | 2.278753601 | 1.113943352
465 | 465 | poly(1-chloro-2-phenylvinylene) | P330046 | *C(Cl)=C(*)c1ccccc1 |  | 25 [C] , | Takada, Koichi; Matsuya, Hidehiko; Masuda, Toshio; Higashimura, Toshinobu , Journal of Applied Polymer Science , 30 , 4 , 1605-1616 (1985) | 1985 | 34.8 | 44.8 | 8 | 1.7 | 61 | 2.6 | 1.541579244 | 1.651278014 | 0.903089987 | 0.230448921 | 1.785329835 | 0.414973348 | 1.541579244 | 1.651278014 | 0.903089987 | 0.230448921 | 1.785329835 | 0.414973348 | 1.541579244 | 1.651278014 | 0.903089987 | 0.230448921 | 1.785329835 | 0.414973348
466 | 466 | poly[1-(hexyldimethylsilyl)-2-methylvinylene] | P330050 | *C(C)=C(*)[Si](C)(C)CCCCCC |  | 25 [C] , | Takada, Koichi; Matsuya, Hidehiko; Masuda, Toshio; Higashimura, Toshinobu , Journal of Applied Polymer Science , 30 , 4 , 1605-1616 (1985) | 1985 |  |  | 15 | 4.7 |  |  |  |  | 1.176091259 | 0.672097858 |  |  | 1.715527432 | 1.913160492 | 1.176091259 | 0.672097858 | 1.807020702 | 0.839154723 | 1.67620858 | 1.837363515 | 1.176091259 | 0.672097858 | 1.953281618 | 0.998546527
467 | 467 | poly(5-trimethylsilyl-2-norbornene) | P330104 | *C=CC1CC(*)C([Si](C)(C)C)C1 | Mass-spectrometric method | 21 ... 23 [C] , | Bonder, V. I.; Kukharskii, Yu. M.; Yampol'skii, Yu. P.; Finkelshtein, E. Sh.; Makovetskii, K. L. , Journal of Polymer Science, Part B: Polymer Physics , 31 , 10 , 1273-1283 (1993) | 1993 |  | 140 | 30 | 7.2 | 890 | 17 |  | 2.146128036 | 1.477121255 | 0.857332496 | 2.949390007 | 1.230448921 | 1.782932755 | 2.146128036 | 1.477121255 | 0.857332496 | 2.949390007 | 1.230448921 | 1.975263477 | 2.146128036 | 1.477121255 | 0.857332496 | 2.949390007 | 1.230448921
468 | 468 | poly<5-(1,1,3,3-tetramethyl-1,3-disilabutylnorbornene) | P330105 | *C=CC1CC(*)C([Si](C)(C)C[Si](C)(C)C)C1 | Mass-spectrometric method | 21 ... 23 [C] , | Bonder, V. I.; Kukharskii, Yu. M.; Yampol'skii, Yu. P.; Finkelshtein, E. Sh.; Makovetskii, K. L. , Journal of Polymer Science, Part B: Polymer Physics , 31 , 10 , 1273-1283 (1993) | 1993 |  | 73 | 16 | 3.7 | 670 | 8.5 |  | 1.86332286 | 1.204119983 | 0.568201724 | 2.826074803 | 0.929418926 | 1.58334988 | 1.86332286 | 1.204119983 | 0.568201724 | 2.826074803 | 0.929418926 | 1.740734572 | 1.86332286 | 1.204119983 | 0.568201724 | 2.826074803 | 0.929418926
469 | 469 | poly[3-ethynyl-2,5-bis(trifluoromethyl)furane] | P332028 | *C=C(*)c1cc(C(F)(F)F)oc1C(F)(F)F |  | 25 [C] , | Muramatsu, Hiroshige; Shibata, Katsuyoshi; Matsui, Masaki , Kenkyu Hokoku - Asahi Garasu Zaidan , 60 , 167-174 (1992) | 1992 |  |  | 120 | 39 | 220 | 22 |  |  | 2.079181246 | 1.591064607 | 2.342422681 | 1.342422681 | 2.874572518 | 2.954876572 | 2.079181246 | 1.591064607 | 2.342422681 | 1.342422681 | 2.279704814 | 2.491875544 | 2.079181246 | 1.591064607 | 2.342422681 | 1.342422681
470 | 470 | poly[3-ethynyl-2,5-bis(trifluoromethyl)thiophene] | P332032 | *C=C(*)c1cc(C(F)(F)F)sc1C(F)(F)F |  | 25 [C] , | Muramatsu, Hiroshige; Shibata, Katsuyoshi; Matsui, Masaki , Kenkyu Hokoku - Asahi Garasu Zaidan , 60 , 167-174 (1992) | 1992 |  |  | 72 | 22 | 180 | 12 |  |  | 1.857332496 | 1.342422681 | 2.255272505 | 1.079181246 | 2.723035803 | 2.813432795 | 1.857332496 | 1.342422681 | 2.255272505 | 1.079181246 | 2.255336069 | 2.406099546 | 1.857332496 | 1.342422681 | 2.255272505 | 1.079181246
471 | 471 | poly[6-(4-{[4-(hexyloxy)phenoxy]carbonyl}phenoxy)hexyl methacrylate] | P342020 | *CC(*)(C)C(=O)OCCCCCCOc1ccc(C(=O)Oc2ccc(OCCCCCC)cc2)cc1 | An aparatus developed by Modler; H. Modler, H. Finkelmann, Ber. Bunsen-Ges. Phys. Chem., 94, 836 (1990) | ca 60.3 [C] , | Reinecke, Helmut; Finkelmann, Heino , Makromolekulare Chemie , 193 , 12 , 2945-2960 (1992) | 1992 | [5 empty] | 121.4925373 | [5 empty] | 2.084549602 | 2.55696184 | 2.85823682 | 2.313831405 | 1.85229698 | 2.955554054 | 2.084549602 | 1.979980778 | 2.257456201 | 1.998180759 | 1.644347194 | 2.745509991 | 2.084549602
472 | 472 | poly(tert-butylvinylene) | P360014 | *C=C(*)C(C)(C)C |  | 25 [C] , | Takada, Koichi; Matsuya, Hidehiko; Masuda, Toshio; Higashimura, Toshinobu , Journal of Applied Polymer Science , 30 , 4 , 1605-1616 (1985) | 1985 |  |  | 430 | 190 |  |  |  |  | 2.633468456 | 2.278753601 |  |  | 2.766420907 | 3.10365226 | 2.633468456 | 2.278753601 | 3.288417202 | 2.559720881 | 2.645729603 | 2.969945202 | 2.633468456 | 2.278753601 | 3.303013285 | 2.68370418
473 | 473 | poly(tert-butylvinylene) | P360014 | *C=C(*)C(C)(C)C |  | 25 [C] , | Takada, Koichi; Matsuya, Hidehiko; Masuda, Toshio; Higashimura, Toshinobu , Journal of Applied Polymer Science , 30 , 4 , 1605-1616 (1985) | 1985 | 810 | 1150 | 300 | 100 | 1360 | 160 | 2.908485019 | 3.06069784 | 2.477121255 | 2 | 3.133538908 | 2.204119983 | 2.908485019 | 3.06069784 | 2.477121255 | 2 | 3.133538908 | 2.204119983 | 2.908485019 | 3.06069784 | 2.477121255 | 2 | 3.133538908 | 2.204119983
474 | 474 | poly(tert-butylvinylene) | P360014 | *C=C(*)C(C)(C)C |  | 25 [C] , | Takada, Koichi; Matsuya, Hidehiko; Masuda, Toshio; Higashimura, Toshinobu , Journal of Applied Polymer Science , 30 , 4 , 1605-1616 (1985) | 1985 |  |  | 100 | 29 |  |  |  |  | 2 | 1.462397998 |  |  | 2.358866777 | 2.620925879 | 2 | 1.462397998 | 2.621523214 | 1.64123961 | 1.916889609 | 2.161637686 | 2 | 1.462397998 | 2.637507296 | 1.888767679
475 | 475 | poly(tert-butylvinylene) | P360014 | *C=C(*)C(C)(C)C |  | 25 [C] , | Takada, Koichi; Matsuya, Hidehiko; Masuda, Toshio; Higashimura, Toshinobu , Journal of Applied Polymer Science , 30 , 4 , 1605-1616 (1985) | 1985 |  |  | 40 | 10 |  |  |  |  | 1.602059991 | 1 |  |  | 2.081804613 | 2.302835397 | 1.602059991 | 1 | 2.212408761 | 1.13717232 | 1.727906714 | 1.941059826 | 1.602059991 | 1 | 2.473325107 | 1.31416909
476 | 476 | triethylcellulose | P370119 | *OC1C(COCC)OC(*)C(OCC)C1OCC |  | 20 [C] , | Ito, Yukio , Kobunshi Kagaku , 18 , 124-132 (1961) | 1961 | 41 | 87 |  | 4.5 | 69 |  | 1.612783857 | 1.939519253 |  | 0.653212514 | 1.838849091 |  | 1.612783857 | 1.939519253 | 1.17320354 | 0.653212514 | 1.838849091 | 0.857006012 | 1.612783857 | 1.939519253 | 1.11867467 | 0.653212514 | 1.838849091 | 0.895231692
477 | 477 | cellulose | P370120 | *OC1C(CO)OC(*)C(O)C1O |  | 20 [C] , | Ito, Yukio , Kobunshi Kagaku , 18 , 124-132 (1961) | 1961 | 0.0007 |  |  |  | 0.0005 |  | -3.15490196 |  |  |  | -3.301029996 |  | -3.15490196 | -3.051257625 | -4.480260924 | -5.244075762 | -3.301029996 | -4.899977131 | -3.15490196 | -1.146366385 | -3.996868462 | -5.116409779 | -3.301029996 | -1.867696671
478 | 478 | cellulose | P370120 | *OC1C(CO)OC(*)C(O)C1O | Dow cell(ASTM D1434) | 73 [F] , | Salame, Morris , Papers. American Chemical Society. Division of Organic Coatings and Plastics Chemistry , 36 , 1 , 488-497 (1976) | 1976 |  |  | 0.001 | [5 empty] | -3 |  |  |  | -1.31886855 | -1.51445806 | -3 | -3.876470092 | -2.427125708 | -4.011164459 | -1.963186202 | -1.330365399 | -3 | -3.76146794 | -2.602980479 | -1.867696671
479 | 479 | poly[phenolphthalein-alt-(4,4'-dichlorobenzophenone)] | P370372 | *c1ccc(Oc2ccc(C(=O)c3ccc(Oc4ccc(C5(*)OC(=O)c6ccccc65)cc4)cc3)cc2)cc1 |  | 25 [C] , | Golemme, G.; Drioli, E.; Lufrano, F. , Polymer Science USSR , 36 , 11 , 1647-1652 (1994) | 1994 | 6.99 |  | 0.55 |  | 2.71 |  | 0.844477176 |  | -0.259637311 |  | 0.432969291 |  | 0.844477176 | 0.845655611 | -0.259637311 | -0.971191494 | 0.432969291 | -1.004872244 | 0.844477176 | 0.744742545 | -0.259637311 | -1.154996572 | 0.432969291 | -1.412217251
480 | 480 | poly[phenolphthalein-alt-(4,4'-dichlorobenzophenone)] | P370372 | *c1ccc(Oc2ccc(C(=O)c3ccc(Oc4ccc(C5(*)OC(=O)c6ccccc65)cc4)cc3)cc2)cc1 | Lab.-made low vacuum manometric method | 160 [C] , | Liu, Wuyi; Chen, Tianlu; Xu, Jiping , Journal of Membrane Science , 53 , 3 , 203-213 (1990) | 1990 | 3 | 28 | 0.9 | 0.15 | 2.4 | 0.072 | 0.477121255 | 1.447158031 | -0.045757491 | -0.823908741 | 0.380211242 | -1.142667504 | 0.477121255 | 1.447158031 | -0.045757491 | -0.823908741 | 0.380211242 | -1.142667504 | 0.477121255 | 1.447158031 | -0.045757491 | -0.823908741 | 0.380211242 | -1.142667504
481 | 481 | poly{phenolphthalein-alt-[bis(4-chlorophenyl) sulfone]} | P370404 | *c1ccc(Oc2ccc(S(=O)(=O)c3ccc(Oc4ccc(C5(*)OC(=O)c6ccccc65)cc4)cc3)cc2)cc1 | Lab.-made low vacuum manometric method | 100 [C] , | Liu, Wuyi; Chen, Tianlu; Xu, Jiping , Journal of Membrane Science , 53 , 3 , 203-213 (1990) | 1990 | 6 | 18 | 1 | 0.17 | 5 | 0.14 | 0.77815125 | 1.255272505 | 0 | -0.769551079 | 0.698970004 | -0.853871964 | 0.77815125 | 1.255272505 | 0 | -0.769551079 | 0.698970004 | -0.853871964 | 0.77815125 | 1.255272505 | 0 | -0.769551079 | 0.698970004 | -0.853871964
482 | 482 | poly{[bis(4-chlorophenyl)sulfone]-alt-[disodium 2,2',6,6'-tetraisopropyl-4,4'-(1-methylethane-1,1-diyl)diphenolate]} | P370443 | *Oc1ccc(S(=O)(=O)c2ccc(Oc3c(C(C)C)cc(C(C)(C)c4cc(C(C)C)c(*)c(C(C)C)c4)cc3C(C)C)cc2)cc1 |  |  | Pilato, L. A.; Litz, L. M.; Hargitay, B.; Osbourne, R. C.; Farnham, A. G.; Kawakami, J. H.; Fritze, P. E.; McGrath, J. E. , Polymer Preprints (American Chemical Society, Division of Polymer Chemistry) , 16 , 2 , 41-46 (1975) | 1975 | 110 |  |  |  | 98 |  | 2.041392685 |  |  |  | 1.991226076 |  | 2.041392685 | 2.199316864 | 1.450641729 | 0.877589721 | 1.991226076 | 0.959704238 | 2.041392685 | 2.225311588 | 1.40482695 | 0.874833524 | 1.991226076 | 1.091772731
483 | 483 | poly{oxy-1-[(methylsulfonyl)methyl]ethylene} | P370613 | *CC(CS(C)(=O)=O)O* | Volumetric method | 30 [C] , | Lee, Jong-Chan; Litt, Morton H.; Rogers, Charles E. , Journal of Polymer Science, Part B: Polymer Physics , 36 , 1 , 75-83 (1998) | 1998 |  |  | 0.001862 | [5 empty] | -2.730020323 |  |  |  | -1.121077292 | -1.291722603 | -2.730020323 | -3.586297658 | -2.154149751 | -3.703216769 | -1.293911008 | -2.096034531 | -2.730020323 | -3.200135275 | -2.318759631 | -1.896144811
484 | 484 | poly{oxy-1-[(methylsulfonyl)methyl]ethylene} | P370613 | *CC(CS(C)(=O)=O)O* | Volumetric method | 30 [C] , | Lee, Jong-Chan; Litt, Morton H.; Rogers, Charles E. , Journal of Polymer Science, Part B: Polymer Physics , 36 , 1 , 75-83 (1998) | 1998 |  |  | 0.001862 | [5 empty] | -2.730020323 |  |  |  | -1.121077292 | -1.291722603 | -2.730020323 | -3.586297658 | -2.154149751 | -3.703216769 | -1.293911008 | -2.096034531 | -2.730020323 | -3.200135275 | -2.318759631 | -1.896144811
485 | 485 | poly{oxy-1-[(ethylsulfonyl)methyl]ethylene} | P370614 | *CC(CS(=O)(=O)CC)O* | Volumetric method | 30 [C] , | Lee, Jong-Chan; Litt, Morton H.; Rogers, Charles E. , Journal of Polymer Science, Part B: Polymer Physics , 36 , 1 , 75-83 (1998) | 1998 |  |  | 0.011704 | [5 empty] | -1.931665687 |  |  |  | -0.536190424 | -0.633073452 | -1.931665687 | -2.728231187 | -1.346934841 | -2.792587239 | -0.920275385 | -1.353750163 | -1.931665687 | -2.91548038 | -2.055541506 | -1.966154816
486 | 486 | poly{oxy-1-[(propylsulfonyl)methyl]ethylene} | P370615 | *CC(CS(=O)(=O)CCC)O* | Volumetric method | 30 [C] , | Lee, Jong-Chan; Litt, Morton H.; Rogers, Charles E. , Journal of Polymer Science, Part B: Polymer Physics , 36 , 1 , 75-83 (1998) | 1998 |  |  | 0.2926 | [5 empty] | -0.533725678 |  |  |  | 0.487961896 | 0.520238569 | -0.533725678 | -1.225734183 | 0.066519742 | -1.198050932 | 0.854509197 | 0.74688349 | -0.533725678 | -1.311585405 | 0.043665005 | -1.432799932
487 | 487 | poly{oxy-1-[(isopropylsulfonyl)methyl]ethylene} | P370616 | *CC(CS(=O)(=O)C(C)C)O* | Volumetric method | 30 [C] , | Lee, Jong-Chan; Litt, Morton H.; Rogers, Charles E. , Journal of Polymer Science, Part B: Polymer Physics , 36 , 1 , 75-83 (1998) | 1998 |  |  | 0.1596 | [5 empty] | -0.796967113 |  |  |  | 0.295107178 | 0.303062217 | -0.796967113 | -1.508664398 | -0.199643191 | -1.498312762 | 0.51851394 | 0.498684448 | -0.796967113 | -1.508929043 | -0.167491087 | -1.593841344
488 | 488 | poly{oxy-1-[(butylsulfonyl)methyl]ethylene} | P370617 | *CC(CS(=O)(=O)CCCC)O* | Volumetric method | 30 [C] , | Lee, Jong-Chan; Litt, Morton H.; Rogers, Charles E. , Journal of Polymer Science, Part B: Polymer Physics , 36 , 1 , 75-83 (1998) | 1998 |  |  | 0.532 | [5 empty] | -0.274088368 |  |  |  | 0.678176177 | 0.734441489 | -0.274088368 | -0.946677658 | 0.329038551 | -0.901900085 | 0.820685949 | 0.739809883 | -0.274088368 | -1.163840041 | 0.387980989 | -1.438682829
489 | 489 | poly{oxy-1-[(pentylsulfonyl)methyl]ethylene} | P370618 | *CC(CS(=O)(=O)CCCCC)O* | Volumetric method | 30 [C] , | Lee, Jong-Chan; Litt, Morton H.; Rogers, Charles E. , Journal of Polymer Science, Part B: Polymer Physics , 36 , 1 , 75-83 (1998) | 1998 |  |  | 0.5586 | [5 empty] | -0.252899069 |  |  |  | 0.693699783 | 0.751922835 | -0.252899069 | -0.923903535 | 0.350463012 | -0.877730874 | 0.872056981 | 0.747662791 | -0.252899069 | -1.165469984 | 0.365887335 | -1.44279527
490 | 490 | poly{oxy-2,2-bis[(methylsulfonyl)methyl]propane-1,3-diyl} | P370646 | *CC(CO*)(CS(C)(=O)=O)CS(C)(=O)=O | Volumetric method | 30 [C] , | Lee, Jong-Chan; Litt, Morton H.; Rogers, Charles E. , Journal of Polymer Science, Part B: Polymer Physics , 36 , 1 , 75-83 (1998) | 1998 |  |  | 0.01729 | [5 empty] | -1.762205007 |  |  |  | -0.412040928 | -0.493266995 | -1.762205007 | -2.546095929 | -1.175593457 | -2.599294819 | -0.223724302 | -0.412088583 | -1.762205007 | -2.575666919 | -1.146348122 | -2.028129173
491 | 491 | poly{oxy-2,2-bis[(methylsulfonyl)methyl]propane-1,3-diyl} | P370646 | *CC(CO*)(CS(C)(=O)=O)CS(C)(=O)=O | Volumetric method | 30 [C] , | Lee, Jong-Chan; Litt, Morton H.; Rogers, Charles E. , Journal of Polymer Science, Part B: Polymer Physics , 36 , 1 , 75-83 (1998) | 1998 |  |  | 0.01729 | [5 empty] | -1.762205007 |  |  |  | -0.412040928 | -0.493266995 | -1.762205007 | -2.546095929 | -1.175593457 | -2.599294819 | -0.223724302 | -0.412088583 | -1.762205007 | -2.575666919 | -1.146348122 | -2.028129173
492 | 492 | cellulose triacetate | P372013 | *OC1C(COC(C)=O)OC(*)C(OC(C)=O)C1OC(C)=O |  | 23 [C] , | Anwand, Dirk; Mueller, F. Werner; Strehmel, Bernd; Schiller, Kurt , Makromolekulare Chemie , 192 , 9 , 1981-1991 (1991) | 1991 |  |  | 3.6974 | [5 empty] | 0.567896437 |  |  |  | 1.295027176 | 1.429085887 | 0.567896437 | -0.041717761 | 1.180367844 | 0.058495449 | 1.451779422 | 1.597386864 | 0.567896437 | -0.222498379 | 1.342422681 | 0.025521931
493 | 493 | cellulose triacetate | P372013 | *OC1C(COC(C)=O)OC(*)C(OC(C)=O)C1OC(C)=O |  | 20 [C] , | Ito, Yukio , Kobunshi Kagaku , 18 , 124-132 (1961) | 1961 |  | 3.5 |  | 0.1 |  |  |  | 0.544068044 |  | -1 |  |  | 0.509175635 | 0.544068044 | -0.395588125 | -1 | 0.221995329 | -0.887874601 | 0.556013325 | 0.544068044 | -0.353394857 | -1 | 0.402427918 | -1.045493852
494 | 494 | cellulose triacetate | P372013 | *OC1C(COC(C)=O)OC(*)C(OC(C)=O)C1OC(C)=O |  | 30 [C] , | Myers, A. W.; Tammela, V.; Stannett, V.; Szwarc, M. , Modern Plastics , 37 , 10 , 139-145,21 (1960) | 1960 |  |  | 0.7049 | 0.2793 | 6.783 |  |  |  | -0.151872489 | -0.553929064 | 0.831421817 |  | 0.555262193 | 0.75660884 | -0.151872489 | -0.553929064 | 0.831421817 | -0.267496064 | 0.557235071 | 0.700438483 | -0.151872489 | -0.553929064 | 0.831421817 | -0.269167411
495 | 495 | poly[oxy-1,4-phenylenesulfonyl-1,4-phenyleneoxy(2,6-dimethyl-1,4-phenylene)(2-methylcyclohexane-1,4-diyl)(dimethylmethylene)(3,5-dimethyl-1,4-phenylene)] | P372096 | *Oc1ccc(S(=O)(=O)c2ccc(Oc3c(C)cc(C4CCC(C(C)(C)c5cc(C)c(*)c(C)c5)CC4C)cc3C)cc2)cc1 |  |  | Pilato, L. A.; Litz, L. M.; Hargitay, B.; Osbourne, R. C.; Farnham, A. G.; Kawakami, J. H.; Fritze, P. E.; McGrath, J. E. , Polymer Preprints (American Chemical Society, Division of Polymer Chemistry) , 16 , 2 , 41-46 (1975) | 1975 | 48.3 |  |  |  | 65 |  | 1.683947131 |  |  |  | 1.812913357 |  | 1.683947131 | 1.896602003 | 1.153929058 | 0.600396811 | 1.812913357 | 0.771385799 | 1.683947131 | 1.84726199 | 1.169540074 | 0.631719083 | 1.812913357 | 0.911895362
496 | 496 | methylcellulose | P372566 | *OC1C(COC)OC(*)C(OC)C1OC |  | 23 [C] , | Anwand, Dirk; Mueller, F. Werner; Strehmel, Bernd; Schiller, Kurt , Makromolekulare Chemie , 192 , 9 , 1981-1991 (1991) | 1991 |  |  | 1.32734 | [5 empty] | 0.122982182 |  |  |  | 0.96907616 | 1.062027963 | 0.122982182 | -0.519908764 | 0.730515856 | -0.448988369 | 0.871052979 | 0.896913984 | 0.122982182 | -0.596206352 | 0.745261095 | -0.332173043
497 | 497 | poly(3-hexylthiophene) | P380066 | *c1cc(CCCCCC)c(*)s1 | Gas permeability app. |  | Yu, Yuan-Hsiang; Jen, Chien-Chih; Huang, Hsiu-Ying; Wu, Pei-Chi; Huang, Chao-Cheng; Yeh, Jui-Ming , Journal of Applied Polymer Science , 91 , 6 , 3438-3446 (2004) | 2004 |  |  | 23.1 | [5 empty] | 1.36361198 |  |  |  | 1.877980604 | 2.085557764 | 1.36361198 | 0.813512229 | 1.984914372 | 0.966114742 | 2.006100438 | 2.198154437 | 1.36361198 | 0.98461977 | 2.186057143 | 1.219880968
498 | 498 | poly{[3,3'-(butane-1,4-diyldisulfonyl)dipropanol]-alt-(diphenyl phthalate)} | P390332 | *CCCS(=O)(=O)CCCCS(=O)(=O)CCCOC(=O)c1ccccc1C(=O)O* | Volumetric method | 25 [C] , | Zhang, Tianhong; Litt, Morton H.; Rogers, Charles E. , Journal of Polymer Science, Part B: Polymer Physics , 32 , 9 , 1671-1676 (1994) | 1994 |  |  |  |  | 0.0133 | [5 empty] | -1.876148359 |  | -0.879204166 | -1.032893348 | -2.4179476 | -3.255360745 | -1.876148359 | -3.366698417 | -0.970802472 | -1.267144326 | -2.218055761 | -2.999450483 | -1.876148359 | -1.966154816
499 | 499 | poly{[3,3'-(propane-1,3-diyldisulfonyl)dipropanol]-alt-(diphenyl phthalate)} | P390333 | *CCCS(=O)(=O)CCCS(=O)(=O)CCCOC(=O)c1ccccc1C(=O)O* | Volumetric method | 25 [C] , | Zhang, Tianhong; Litt, Morton H.; Rogers, Charles E. , Journal of Polymer Science, Part B: Polymer Physics , 32 , 9 , 1671-1676 (1994) | 1994 |  |  |  |  | 0.01463 | [5 empty] | -1.834755674 |  | -0.84974855 | -0.99954326 | -2.377501444 | -3.211830049 | -1.834755674 | -3.32030618 | -0.912208953 | -1.178933666 | -2.148741651 | -3 | -1.834755674 | -1.966154816
500 | 500 | poly{[3,3'-(butane-1,4-diyldisulfonyl)dipropanol]-alt-(diphenyl isophthalate)} | P390334 | *CCCS(=O)(=O)CCCCS(=O)(=O)CCCOC(=O)c1cccc(C(=O)O*)c1 | Volumetric method | 25 [C] , | Zhang, Tianhong; Litt, Morton H.; Rogers, Charles E. , Journal of Polymer Science, Part B: Polymer Physics , 32 , 9 , 1671-1676 (1994) | 1994 |  |  |  |  | 0.01729 | [5 empty] | -1.762205007 |  | -0.798120474 | -0.941089186 | -2.306609796 | -3.135532 | -1.762205007 | -3.238992591 | -0.912209607 | -1.149867599 | -2.217339539 | -2.998359292 | -1.762205007 | -1.966154816
501 | 501 | poly{[3,3'-(propane-1,3-diyldisulfonyl)dipropanol]-alt-(diphenyl isophthalate)} | P390335 | *CCCS(=O)(=O)CCCS(=O)(=O)CCCOC(=O)c1cccc(C(=O)O*)c1 | Volumetric method | 25 [C] , | Zhang, Tianhong; Litt, Morton H.; Rogers, Charles E. , Journal of Polymer Science, Part B: Polymer Physics , 32 , 9 , 1671-1676 (1994) | 1994 |  |  |  |  | 0.01862 | [5 empty] | -1.730020323 |  | -0.775217401 | -0.915157986 | -2.275161082 | -3.101684916 | -1.730020323 | -3.20292053 | -0.911847719 | -1.085989867 | -2.218582984 | -3.020882975 | -1.730020323 | -1.966154816
502 | 502 | poly{[1,1'-bis(3-methyl-4-hydroxyphenyl)cyclohexane]-alt-(terephthalic acid)} | P390357 | *Oc1ccc(C2(c3ccc(OC(=O)c4ccc(C(*)=O)cc4)c(C)c3)CCCCC2)cc1C | OXTRAN 100 or 1000 analyzer(Modern Controls Inc.) |  | Schmidhauser, John C.; Longley, Kathryn L. , Polymer Preprints (American Chemical Society, Division of Polymer Chemistry) , 30 , 1 , 13-14 (1989) | 1989 |  |  | 0.6 | [5 empty] | -0.22184875 |  |  |  | 0.716447723 | 0.777539604 | -0.22184875 | -0.89053085 | 0.381857933 | -0.84231386 | 0.88536739 | 0.763430269 | -0.22184875 | -1.156305778 | 0.330307129 | -1.435003925
503 | 503 | poly{[2,2',6,6'-tetramethyl-4,4'-(3,3,5-trimethylcyclohexane-1,1-diyl)diphenol]-alt-(5-tert-butylisophthaloyl dichloride)} | P392016 | *Oc1c(C)cc(C2(c3cc(C)c(OC(=O)c4cc(C(*)=O)cc(C(C)(C)C)c4)c(C)c3)CC(C)CC(C)(C)C2)cc1C | Analytical Gas Permeability tester (Lyssy Comp.) |  | Jager, Jan; Hendriks, Anton J. J. , Journal of Applied Polymer Science , 58 , 9 , 1465-1472 (1995) | 1995 |  |  | 34.7 | [5 empty] | 1.540329475 |  |  |  | 2.007446554 | 2.231351153 | 1.540329475 | 1.003447065 | 2.163593108 | 1.167684523 | 2.001677752 | 2.182352383 | 1.540329475 | 1.039572842 | 2.217273326 | 1.249351533
504 | 504 | poly{[2,2',6,6'-tetrabromo-4,4'-(3,3,5-trimethylcyclohexane-1,1-diyl)diphenol]-alt-(5-tert-butylisophthaloyl dichloride)} | P392017 | *Oc1c(Br)cc(C2(c3cc(Br)c(OC(=O)c4cc(C(*)=O)cc(C(C)(C)C)c4)c(Br)c3)CC(C)CC(C)(C)C2)cc1Br | Analytical Gas Permeability tester (Lyssy Comp.) |  | Jager, Jan; Hendriks, Anton J. J. , Journal of Applied Polymer Science , 58 , 9 , 1465-1472 (1995) | 1995 |  |  | 15.5 | [5 empty] | 1.190331698 |  |  |  | 1.751032808 | 1.942600104 | 1.190331698 | 0.627271687 | 1.809710997 | 0.768465559 | 1.681343033 | 1.836432691 | 1.190331698 | 0.68742187 | 1.99041221 | 1.01444991
505 | 505 | poly[oxyterephthaloyloxy(2,6-dimethyl-1,4-phenylene)(2-methylcyclohexane-1,4-diyl)(dimethylmethylene)(3,5-dimethyl-1,4-phenylene)] | P392018 | *Oc1c(C)cc(C2CCC(C(C)(C)c3cc(C)c(OC(=O)c4ccc(C(*)=O)cc4)c(C)c3)CC2C)cc1C |  |  | Pilato, L. A.; Litz, L. M.; Hargitay, B.; Osbourne, R. C.; Farnham, A. G.; Kawakami, J. H.; Fritze, P. E.; McGrath, J. E. , Polymer Preprints (American Chemical Society, Division of Polymer Chemistry) , 16 , 2 , 41-46 (1975) | 1975 | 148 |  |  |  | 83 |  | 2.170261715 |  |  |  | 1.919078092 |  | 2.170261715 | 2.265507638 | 1.4758825 | 0.871815178 | 1.919078092 | 0.869841474 | 2.170261715 | 2.307760499 | 1.39234746 | 0.817452464 | 1.919078092 | 0.992440033
506 | 506 | poly{L-4-[2-(methylsulfanyl)ethyl]-1,3-oxazolidine-2,5-dione} | P402015 | *NC(CCCCSC)C(*)=O | Barrer-Daynes time-lag technique | 20 [C] , | Nakagawa, Tsutomu; Fujiwara, Y.; Minoura, N. , Journal of Membrane Science , 18 , 111-127 (1984) | 1984 |  | 3.04 | 0.41 | 0.09 | 4.31 |  |  | 0.482873584 | -0.387216143 | -1.045757491 | 0.63447727 |  | 0.349499548 | 0.482873584 | -0.387216143 | -1.045757491 | 0.63447727 | -0.759964122 | 0.471169742 | 0.482873584 | -0.387216143 | -1.045757491 | 0.63447727 | -1.009811711
507 | 507 | poly({2-methyl-2-[(dimethylamino)methyl]propane-1,3-diol}-alt-(hexane-1,6-diyl diisocyanate)) | P410024 | *CC(C)(COC(=O)NCCCCCCNC(=O)O*)CN(C)C | Time lag method | 25 [C] , | Tsuchida, Toshio; Arimatsu, Yoshikazu; Yoda, Kentaro , Polymer Communications , 29 , 246-248 (1988) | 1988 |  |  | 0.086 | 0.013 |  |  |  |  | -1.065501549 | -1.886056648 |  |  | 0.135426122 | 0.107662193 | -1.065501549 | -1.886056648 | -0.488454247 | -1.932976492 | 0.227886705 | 0.063110182 | -1.065501549 | -1.886056648 | -0.532079772 | -1.943095149
508 | 508 | poly[(pyridine-2,6-dimethanol)-alt-(hexane-1,6-diyl diisocyanate)] | P410025 | *COC(=O)NCCCCCCNC(=O)OCc1cccc(*)n1 | Time lag method | 25 [C] , | Tsuchida, Toshio; Arimatsu, Yoshikazu; Yoda, Kentaro , Polymer Communications , 29 , 246-248 (1988) | 1988 |  |  | 0.0071 | 0.001 |  |  |  |  | -2.148741651 | -3 |  |  | -0.679164353 | -0.800831622 | -2.148741651 | -3 | -1.573915191 | -3.09580517 | -0.912208953 | -1.178933666 | -2.148741651 | -3 | -1.834755674 | -1.966154816
509 | 509 | poly{[2-methyl-2-(dimethylaminomethyl)propane-1,3-diol]-alt-[4,4'-methylenebis(phenyl isocyanate)]} | P410027 | *CC(C)(COC(=O)Nc1ccc(Cc2ccc(NC(=O)O*)cc2)cc1)CN(C)C | Time lag method | 25 [C] , | Tsuchida, Toshio; Arimatsu, Yoshikazu; Yoda, Kentaro , Polymer Communications , 29 , 246-248 (1988) | 1988 |  |  | 0.09 | 0.014 |  |  |  |  | -1.045757491 | -1.853871964 |  |  | 0.145316725 | 0.120723691 | -1.045757491 | -1.853871964 | -0.466355434 | -1.894603423 | 0.233805162 | 0.04302605 | -1.045757491 | -1.853871964 | -0.553517013 | -1.913256786
510 | 510 | poly{(pyridine-2,6-dimethanol)-alt-[4,4'-methylenebis(phenyl isocyanate)]} | P410028 | *COC(=O)Nc1ccc(Cc2ccc(NC(=O)OCc3cccc(*)n3)cc2)cc1 | Time lag method | 25 [C] , | Tsuchida, Toshio; Arimatsu, Yoshikazu; Yoda, Kentaro , Polymer Communications , 29 , 246-248 (1988) | 1988 |  |  | 0.038 | 0.0062 |  |  |  |  | -1.420216403 | -2.207608311 |  |  | -0.149347903 | -0.202552834 | -1.420216403 | -2.207608311 | -0.835478142 | -2.251266843 | 0.115657724 | -0.184651881 | -1.420216403 | -2.207608311 | -0.844846898 | -2.051351393
511 | 511 | poly[oxy-1,4-phenylene(dimethylmethylene)-1,4-phenyleneoxycarbonyl(methylimino)-1,4-phenylenesulfonyl-1,4-phenylene(methylimino)carbonyl] | P412012 | *Oc1ccc(C(C)(C)c2ccc(OC(=O)N(C)c3ccc(S(=O)(=O)c4ccc(N(C)C(*)=O)cc4)cc3)cc2)cc1 |  |  | Pilato, L. A.; Litz, L. M.; Hargitay, B.; Osbourne, R. C.; Farnham, A. G.; Kawakami, J. H.; Fritze, P. E.; McGrath, J. E. , Polymer Preprints (American Chemical Society, Division of Polymer Chemistry) , 16 , 2 , 41-46 (1975) | 1975 | 6.05 | [5 empty] | 0.781755375 | [5 empty] | 0.781755375 | 0.874774766 | -0.077205061 | -0.714695405 | 0.544033869 | -0.627078934 | 0.781755375 | 0.868977207 | 0.036436234 | -0.591177399 | 0.759128576 | -0.324987708
512 | 512 | poly((3,3'-sulfonyldianiline)-alt-{5,5'-[2,2,2-trifluoro-1-(trifluoromethyl)ethane-1,1-diyl]bis(isobenzofuran-1,3-dione)}) | P430044 | *c1ccc2c(c1)C(=O)N(c1cccc(S(=O)(=O)c3cccc(N4C(=O)c5ccc(C(*)(C(F)(F)F)C(F)(F)F)cc5C4=O)c3)c1)C2=O |  | 35 [C] , | Kawakami, H.; Anzai, J.; Nagaoka, S. , Journal of Applied Polymer Science , 57 , 7 , 789-795 (1995) | 1995 |  |  | 0.73 | 0.08 | 2.3 | 0.031 |  |  | -0.13667714 | -1.096910013 | 0.361727836 | -1.508638306 | 1.272278055 | 1.210623482 | -0.13667714 | -1.096910013 | 0.361727836 | -1.508638306 | 0.824334554 | 0.796106716 | -0.13667714 | -1.096910013 | 0.361727836 | -1.508638306
513 | 513 | poly{[1,3-bis(3-aminopropyl)-1,1,3,3-tetramethyldisiloxane]-alt-[5,5'-carbonylbis(isobenzofuran-1,3-dione)]} | P430182 | *CCC[Si](C)(C)O[Si](C)(C)CCCN1C(=O)c2ccc(C(=O)c3ccc4c(c3)C(=O)N(*)C4=O)cc2C1=O | Pressure drop method | 50 [C] , | Tsutsumi, Naoto; Tsuji, Akiyoshi; Horie, Chika; Kiyotsukuri, Tsuyoshi , European Polymer Journal , 24 , 9 , 837-841 (1988) | 1988 |  |  | 1.1 | 0.256 |  |  |  |  | 0.041392685 | -0.591760035 |  |  | 0.902708368 | 0.990063161 | 0.041392685 | -0.591760035 | 0.651101834 | -0.519158861 | 0.79350452 | 0.868346606 | 0.041392685 | -0.591760035 | 0.742029886 | -0.320461594
514 | 514 | poly[(1,3-dioxoisoindoline-2,5-diyl)carbonylimino-1,4-phenyleneimino(1-oxoethylene)] | P430245 | *CC(=O)Nc1ccc(NC(=O)c2ccc3c(c2)C(=O)N(*)C3=O)cc1 | Measured on a chromatographic set with the use of heat conductivity detectors; S. A. Rejtlinger, Permeability of Polymeric Materials Khimijag Moscow. USSR, Ch 11 238-269 (1974) |  | Petrenko, K. D.; Zamulina, L. I.; Pedosenko, A. V.; Privalko, V. P. , Gas Separation & Purification , 4 , 2 , 87-90 (1990) | 1990 | 1.2 |  |  |  | 0.77 |  | 0.079181246 |  |  |  | -0.113509275 |  | 0.079181246 | 0.183151774 | -0.852642775 | -1.516409745 | -0.113509275 | -1.375911447 | 0.079181246 | 0.23920709 | -0.875492047 | -1.39629752 | -0.113509275 | -1.51662358
515 | 515 | poly((4,4'-methylenedianiline)-alt-{2-[(chlorocarbonyl)methyl]-1,3-dioxoisoindoline-5-carbonyl chloride}) | P430246 | *CC(=O)Nc1ccc(Cc2ccc(NC(=O)c3ccc4c(c3)C(=O)N(*)C4=O)cc2)cc1 | Measured on a chromatographic set with the use of heat conductivity detectors; S. A. Rejtlinger, Permeability of Polymeric Materials Khimijag Moscow. USSR, Ch 11 238-269 (1974) |  | Petrenko, K. D.; Zamulina, L. I.; Pedosenko, A. V.; Privalko, V. P. , Gas Separation & Purification , 4 , 2 , 87-90 (1990) | 1990 | 1.2 |  |  |  | 0.44 |  | 0.079181246 |  |  |  | -0.356547324 |  | 0.079181246 | 0.106649287 | -0.998236835 | -1.704716864 | -0.356547324 | -1.656931679 | 0.079181246 | -0.177044829 | -1.077916658 | -1.67846846 | -0.356547324 | -1.735483213
516 | 516 | poly[(1,3-dioxoisoindoline-2,5-diyl)carbonylimino-1,4-phenylenesulfonyl-1,4-phenyleneimino(1-oxoethylene)] | P430247 | *CC(=O)Nc1ccc(S(=O)(=O)c2ccc(NC(=O)c3ccc4c(c3)C(=O)N(*)C4=O)cc2)cc1 | Measured on a chromatographic set with the use of heat conductivity detectors; S. A. Rejtlinger, Permeability of Polymeric Materials Khimijag Moscow. USSR, Ch 11 238-269 (1974) |  | Petrenko, K. D.; Zamulina, L. I.; Pedosenko, A. V.; Privalko, V. P. , Gas Separation & Purification , 4 , 2 , 87-90 (1990) | 1990 | 2.7 |  |  |  | 1.38 |  | 0.431363764 |  |  |  | 0.139879086 |  | 0.431363764 | 0.505867885 | -0.513751373 | -1.183095003 | 0.139879086 | -1.100521496 | 0.431363764 | 0.472615496 | -0.566801526 | -1.302436092 | 0.139879086 | -1.387543192
517 | 517 | poly[(1,3-dioxoisoindoline-2,5-diyl)carbonylimino-1,4-phenyleneoxy-1,4-phenyleneimino(1-oxoethylene)] | P430248 | *CC(=O)Nc1ccc(Oc2ccc(NC(=O)c3ccc4c(c3)C(=O)N(*)C4=O)cc2)cc1 | Measured on a chromatographic set with the use of heat conductivity detectors; S. A. Rejtlinger, Permeability of Polymeric Materials Khimijag Moscow. USSR, Ch 11 238-269 (1974) |  | Petrenko, K. D.; Zamulina, L. I.; Pedosenko, A. V.; Privalko, V. P. , Gas Separation & Purification , 4 , 2 , 87-90 (1990) | 1990 | 3.6 |  |  |  | 0.74 |  | 0.556302501 |  |  |  | -0.13076828 |  | 0.556302501 | 0.506864523 | -0.609511355 | -1.344196644 | -0.13076828 | -1.419708896 | 0.556302501 | 0.523528406 | -0.769928675 | -1.510120643 | -0.13076828 | -1.554858602
518 | 518 | poly([4,4'-(1,4-phenylenedioxy)dianiline]-alt-{2-[(chlorocarbonyl)methyl]-1,3-dioxoisoindoline-5-carbonyl chloride}) | P430249 | *CC(=O)Nc1ccc(Oc2ccc(Oc3ccc(NC(=O)c4ccc5c(c4)C(=O)N(*)C5=O)cc3)cc2)cc1 | Measured on a chromatographic set with the use of heat conductivity detectors; S. A. Rejtlinger, Permeability of Polymeric Materials Khimijag Moscow. USSR, Ch 11 238-269 (1974) |  | Petrenko, K. D.; Zamulina, L. I.; Pedosenko, A. V.; Privalko, V. P. , Gas Separation & Purification , 4 , 2 , 87-90 (1990) | 1990 | 3.8 |  |  |  | 2.29 |  | 0.579783597 |  |  |  | 0.359835482 |  | 0.579783597 | 0.677493297 | -0.30313657 | -0.954940925 | 0.359835482 | -0.853606502 | 0.579783597 | 0.60419494 | -0.306898108 | -1.022825752 | 0.359835482 | -1.150971168
519 | 519 | poly[(1,3-dioxoisoindoline-2,5-diyl)carbonylimino-1,4-phenyleneoxy-1,3-phenyleneoxy-1,4-phenyleneimino(1-oxoethylene)] | P430250 | *CC(=O)Nc1ccc(Oc2cccc(Oc3ccc(NC(=O)c4ccc5c(c4)C(=O)N(*)C5=O)cc3)c2)cc1 | Measured on a chromatographic set with the use of heat conductivity detectors; S. A. Rejtlinger, Permeability of Polymeric Materials Khimijag Moscow. USSR, Ch 11 238-269 (1974) |  | Petrenko, K. D.; Zamulina, L. I.; Pedosenko, A. V.; Privalko, V. P. , Gas Separation & Purification , 4 , 2 , 87-90 (1990) | 1990 | 3.3 |  |  |  | 0.68 |  | 0.51851394 |  |  |  | -0.167491087 |  | 0.51851394 | 0.469236368 | -0.651585639 | -1.387348248 | -0.167491087 | -1.460282523 | 0.51851394 | 0.498684448 | -0.796967113 | -1.508929043 | -0.167491087 | -1.593841344
520 | 520 | poly[(1,3-dioxoisoindoline-2,5-diyl)carbonylimino-1,4-phenyleneiminocarbonyl-1,4-phenylene] | P430251 | *C(=O)Nc1ccc(NC(=O)c2ccc(N3C(=O)c4ccc(*)cc4C3=O)cc2)cc1 | Measured on a chromatographic set with the use of heat conductivity detectors; S. A. Rejtlinger, Permeability of Polymeric Materials Khimijag Moscow. USSR, Ch 11 238-269 (1974) |  | Petrenko, K. D.; Zamulina, L. I.; Pedosenko, A. V.; Privalko, V. P. , Gas Separation & Purification , 4 , 2 , 87-90 (1990) | 1990 | 2.5 |  |  |  | 0.72 |  | 0.397940009 |  |  |  | -0.142667504 |  | 0.397940009 | 0.393871453 | -0.700769733 | -1.415014352 | -0.142667504 | -1.425554551 | 0.397940009 | 0.407352774 | -0.818476964 | -1.440480237 | -0.142667504 | -1.570975069
521 | 521 | poly{[2-(4-iodophenyl)-5-chloroisoindoline-1,3-dione]-alt-(4,4'-oxydianiline)} | P430252 | *C(=O)Nc1ccc(Oc2ccc(NC(=O)c3ccc(N4C(=O)c5ccc(*)cc5C4=O)cc3)cc2)cc1 | Measured on a chromatographic set with the use of heat conductivity detectors; S. A. Rejtlinger, Permeability of Polymeric Materials Khimijag Moscow. USSR, Ch 11 238-269 (1974) |  | Petrenko, K. D.; Zamulina, L. I.; Pedosenko, A. V.; Privalko, V. P. , Gas Separation & Purification , 4 , 2 , 87-90 (1990) | 1990 | 5.3 | [5 empty] | 0.72427587 | [5 empty] | 0.72427587 | 0.812406292 | -0.150135534 | -0.791058354 | 0.471879566 | -0.705269349 | 0.72427587 | 0.874440474 | 0.021189227 | -0.551733815 | 0.762473936 | -0.300243601
522 | 522 | poly((2,2'-diisopropyl-4,4'-methylenedianiline)-alt-{5,5'-[2,2,2-trifluoro-1-(trifluoromethyl)ethane-1,1-diyl]bis(isobenzofuran-1,3-dione)}) | P430468 | *c1ccc2c(c1)C(=O)N(c1ccc(Cc3ccc(N4C(=O)c5ccc(C(*)(C(F)(F)F)C(F)(F)F)cc5C4=O)c(C(C)C)c3)cc1C(C)C)C2=O | Reduced pressure method |  | Langsam, Michael; Burgoyne, William F. , Journal of Polymer Science, Part A: Polymer Chemistry , 31 , 4 , 909-921 (1993) | 1993 |  |  | 8.2 | [5 empty] | 0.913813852 |  |  |  | 1.548451587 | 1.714470604 | 0.913813852 | 0.330072071 | 1.530124309 | 0.453060219 | 1.942350726 | 1.960864578 | 0.913813852 | 0.151645888 | 1.609567875 | -0.124719957
523 | 523 | poly((2,2'-di-tert-butyl-4,4'-methylenedianiline)-alt-{5,5'-[2,2,2-trifluoro-1-(trifluoromethyl)ethane-1,1-diyl]bis(isobenzofuran-1,3-dione)}) | P430469 | *c1ccc2c(c1)C(=O)N(c1ccc(Cc3ccc(N4C(=O)c5ccc(C(*)(C(F)(F)F)C(F)(F)F)cc5C4=O)c(C(C)(C)C)c3)cc1C(C)(C)C)C2=O | Reduced pressure method |  | Langsam, Michael; Burgoyne, William F. , Journal of Polymer Science, Part A: Polymer Chemistry , 31 , 4 , 909-921 (1993) | 1993 |  |  | 19 | [5 empty] | 1.278753601 |  |  |  | 1.815812052 | 2.015548903 | 1.278753601 | 0.722306984 | 1.899114221 | 0.869322487 | 1.990810779 | 2.185367683 | 1.278753601 | 0.77386584 | 2.051331651 | 1.018761195
524 | 524 | poly([2,2'-bis(trifluoromethyl)-4,4'-methylenedianiline]-alt-{5,5'-[2,2,2-trifluoro-1-(trifluoromethyl)ethane-1,1-diyl]bis(isobenzofuran-1,3-dione)}) | P430470 | *c1ccc2c(c1)C(=O)N(c1ccc(Cc3ccc(N4C(=O)c5ccc(C(*)(C(F)(F)F)C(F)(F)F)cc5C4=O)c(C(F)(F)F)c3)cc1C(F)(F)F)C2=O | Reduced pressure method |  | Langsam, Michael; Burgoyne, William F. , Journal of Polymer Science, Part A: Polymer Chemistry , 31 , 4 , 909-921 (1993) | 1993 |  |  | 5.2 | [5 empty] | 0.716003344 |  |  |  | 1.403532571 | 1.551275305 | 0.716003344 | 0.117466598 | 1.330118466 | 0.227431053 | 0.921828846 | 1.335333775 | 0.716003344 | 0.214512271 | 1.292215314 | 0.602517605
525 | 525 | poly((2,2',6,6'-tetramethyl-4,4'-methylenedianiline)-alt-{5,5'-[2,2,2-trifluoro-1-(trifluoromethyl)ethane-1,1-diyl]bis(isobenzofuran-1,3-dione)}) | P430471 | *c1ccc2c(c1)C(=O)N(c1c(C)cc(Cc3cc(C)c(N4C(=O)c5ccc(C(*)(C(F)(F)F)C(F)(F)F)cc5C4=O)c(C)c3)cc1C)C2=O | Reduced pressure method |  | Langsam, Michael; Burgoyne, William F. , Journal of Polymer Science, Part A: Polymer Chemistry , 31 , 4 , 909-921 (1993) | 1993 |  |  | 11 | [5 empty] | 1.041392685 |  |  |  | 1.6419178 | 1.819724192 | 1.041392685 | 0.467192986 | 1.659119034 | 0.598580827 | 0.983586439 | 1.56220072 | 1.041392685 | 0.568817734 | 1.792192205 | 0.97589258
526 | 526 | poly((2,2',6,6'-tetraethyl-4,4'-methylenedianiline)-alt-{5,5'-[2,2,2-trifluoro-1-(trifluoromethyl)ethane-1,1-diyl]bis(isobenzofuran-1,3-dione)}) | P430472 | *c1ccc2c(c1)C(=O)N(c1c(CC)cc(Cc3cc(CC)c(N4C(=O)c5ccc(C(*)(C(F)(F)F)C(F)(F)F)cc5C4=O)c(CC)c3)cc1CC)C2=O | Reduced pressure method |  | Langsam, Michael; Burgoyne, William F. , Journal of Polymer Science, Part A: Polymer Chemistry , 31 , 4 , 909-921 (1993) | 1993 |  |  | 18.4 | [5 empty] | 1.264817823 |  |  |  | 1.805602487 | 2.004051771 | 1.264817823 | 0.707328899 | 1.885023781 | 0.85342688 | 1.696932087 | 1.824798886 | 1.264817823 | 0.796845639 | 2.090335423 | 1.146097202
527 | 527 | poly((2,2'-diisopropyl-6,6'-dimethyl-4,4'-methylenedianiline)-alt-{5,5'-[2,2,2-trifluoro-1-(trifluoromethyl)ethane-1,1-diyl]bis(isobenzofuran-1,3-dione)}) | P430473 | *c1ccc2c(c1)C(=O)N(c1c(C)cc(Cc3cc(C)c(N4C(=O)c5ccc(C(*)(C(F)(F)F)C(F)(F)F)cc5C4=O)c(C(C)C)c3)cc1C(C)C)C2=O | Reduced pressure method |  | Langsam, Michael; Burgoyne, William F. , Journal of Polymer Science, Part A: Polymer Chemistry , 31 , 4 , 909-921 (1993) | 1993 |  |  | 30.1 | [5 empty] | 1.478566496 |  |  |  | 1.962198047 | 2.180396186 | 1.478566496 | 0.937064609 | 2.101144673 | 1.09723564 | 1.987779898 | 2.202472929 | 1.478566496 | 0.965095327 | 2.234245799 | 1.163648809
528 | 528 | poly{[4,4'-(1-phenyl-2,2,2-trifluoroethane-1,1-diyl)dianiline]-alt-[4,4'-(hexafluoroisopropylidene)bis(phthalic anhydride)]} | P430474 | *c1ccc2c(c1)C(=O)N(c1ccc(C(c3ccccc3)(c3ccc(N4C(=O)c5ccc(C(*)(C(F)(F)F)C(F)(F)F)cc5C4=O)cc3)C(F)(F)F)cc1)C2=O | Reduced pressure method |  | Langsam, Michael; Burgoyne, William F. , Journal of Polymer Science, Part A: Polymer Chemistry , 31 , 4 , 909-921 (1993) | 1993 |  |  | 3.8 | [5 empty] | 0.579783597 |  |  |  | 1.303735892 | 1.438892892 | 0.579783597 | -0.028941518 | 1.19238693 | 0.072054334 | 1.391232678 | 1.559601106 | 0.579783597 | -0.197399513 | 1.346352974 | 0.025918132
529 | 529 | poly([2,2',6,6'-tetramethyl-4,4'-(1-phenyl-2,2,2-trifluoroethane-1,1-diyl)dianiline]-alt-{5,5'-[2,2,2-trifluoro-1-(trifluoromethyl)ethane-1,1-diyl]bis(isobenzofuran-1,3-dione)}) | P430475 | *c1ccc2c(c1)C(=O)N(c1c(C)cc(C(c3ccccc3)(c3cc(C)c(N4C(=O)c5ccc(C(*)(C(F)(F)F)C(F)(F)F)cc5C4=O)c(C)c3)C(F)(F)F)cc1C)C2=O | Reduced pressure method |  | Langsam, Michael; Burgoyne, William F. , Journal of Polymer Science, Part A: Polymer Chemistry , 31 , 4 , 909-921 (1993) | 1993 |  |  | 25.5 | [5 empty] | 1.40654018 |  |  |  | 1.909430463 | 2.120973883 | 1.40654018 | 0.859651185 | 2.028318997 | 1.015080058 | 2.017470574 | 2.212077726 | 1.40654018 | 0.976154537 | 2.143286735 | 1.207538223
530 | 530 | poly([2,2'-diisopropyl-6,6'-dimethyl-4,4'-(1-phenyl-2,2,2-trifluoroethane-1,1-diyl)dianiline]-alt-{5,5'-[2,2,2-trifluoro-1-(trifluoromethyl)ethane-1,1-diyl]bis(isobenzofuran-1,3-dione)}) | P430476 | *c1ccc2c(c1)C(=O)N(c1c(C)cc(C(c3ccccc3)(c3cc(C)c(N4C(=O)c5ccc(C(*)(C(F)(F)F)C(F)(F)F)cc5C4=O)c(C(C)C)c3)C(F)(F)F)cc1C(C)C)C2=O | Reduced pressure method |  | Langsam, Michael; Burgoyne, William F. , Journal of Polymer Science, Part A: Polymer Chemistry , 31 , 4 , 909-921 (1993) | 1993 |  |  | 52.3 | [5 empty] | 1.718501689 |  |  |  | 2.137978255 | 2.378344697 | 1.718501689 | 1.194945424 | 2.343742707 | 1.370913605 | 1.591702611 | 1.972283472 | 1.718501689 | 1.281784098 | 2.407960917 | 1.688781494
531 | 531 | poly([2,2',6,6'-tetraisopropyl-4,4'-(1-phenyl-2,2,2-trifluoroethane-1,1-diyl)dianiline]-alt-{5,5'-[2,2,2-trifluoro-1-(trifluoromethyl)ethane-1,1-diyl]bis(isobenzofuran-1,3-dione)}) | P430477 | *c1ccc2c(c1)C(=O)N(c1c(C(C)C)cc(C(c3ccccc3)(c3cc(C(C)C)c(N4C(=O)c5ccc(C(*)(C(F)(F)F)C(F)(F)F)cc5C4=O)c(C(C)C)c3)C(F)(F)F)cc1C(C)C)C2=O | Reduced pressure method |  | Langsam, Michael; Burgoyne, William F. , Journal of Polymer Science, Part A: Polymer Chemistry , 31 , 4 , 909-921 (1993) | 1993 |  |  | 80 | [5 empty] | 1.903089987 |  |  |  | 2.273210477 | 2.530631563 | 1.903089987 | 1.39333975 | 2.530379597 | 1.581461083 | 1.783823044 | 2.059373897 | 1.903089987 | 1.47784036 | 2.616647004 | 1.958197048
532 | 532 | poly([4,4'-(9H-fluorene-9,9-diyl)dianiline]-alt-{5,5'-[2,2,2-trifluoro-1-(trifluoromethyl)ethane-1,1-diyl]bis(isobenzofuran-1,3-dione)}) | P430478 | *c1ccc2c(c1)C(=O)N(c1ccc(C3(c4ccc(N5C(=O)c6ccc(C(*)(C(F)(F)F)C(F)(F)F)cc6C5=O)cc4)c4ccccc4-c4ccccc43)cc1)C2=O | Reduced pressure method |  | Langsam, Michael; Burgoyne, William F. , Journal of Polymer Science, Part A: Polymer Chemistry , 31 , 4 , 909-921 (1993) | 1993 |  |  | 11.7 | [5 empty] | 1.068185862 |  |  |  | 1.661546892 | 1.841828783 | 1.068185862 | 0.495990121 | 1.686209565 | 0.629142005 | 1.77815125 | 1.930179617 | 1.068185862 | 0.278731109 | 1.698970004 | 0.263539398
533 | 533 | poly([2,2'-difluoro-4,4'-(9H-fluorene-9,9-diyl)dianiline]-alt-{5,5'-[2,2,2-trifluoro-1-(trifluoromethyl)ethane-1,1-diyl]bis(isobenzofuran-1,3-dione)}) | P430479 | *c1ccc2c(c1)C(=O)N(c1ccc(C3(c4ccc(N5C(=O)c6ccc(C(*)(C(F)(F)F)C(F)(F)F)cc6C5=O)c(F)c4)c4ccccc4-c4ccccc43)cc1F)C2=O | Reduced pressure method |  | Langsam, Michael; Burgoyne, William F. , Journal of Polymer Science, Part A: Polymer Chemistry , 31 , 4 , 909-921 (1993) | 1993 |  |  | 12.3 | [5 empty] | 1.089905111 |  |  |  | 1.677458748 | 1.859747343 | 1.089905111 | 0.519333833 | 1.708169859 | 0.653915695 | 1.157691683 | 1.56480144 | 1.089905111 | 0.607562189 | 1.942520927 | 1.037129177
534 | 534 | poly([2,2'-diisopropyl-4,4'-(9H-fluorene-9,9-diyl)dianiline]-alt-{5,5'-[2,2,2-trifluoro-1-(trifluoromethyl)ethane-1,1-diyl]bis(isobenzofuran-1,3-dione)}) | P430480 | *c1ccc2c(c1)C(=O)N(c1ccc(C3(c4ccc(N5C(=O)c6ccc(C(*)(C(F)(F)F)C(F)(F)F)cc6C5=O)c(C(C)C)c4)c4ccccc4-c4ccccc43)cc1C(C)C)C2=O | Reduced pressure method |  | Langsam, Michael; Burgoyne, William F. , Journal of Polymer Science, Part A: Polymer Chemistry , 31 , 4 , 909-921 (1993) | 1993 |  |  | 16.8 | [5 empty] | 1.225309282 |  |  |  | 1.776657923 | 1.971456899 | 1.225309282 | 0.664865371 | 1.845076768 | 0.80836214 | 1.687141075 | 1.831048621 | 1.225309282 | 0.73937364 | 1.922255654 | 1.037287899
535 | 535 | poly([2,2',6,6'-tetramethyl-4,4'-(9H-fluorene-9,9-diyl)dianiline]-alt-{5,5'-[2,2,2-trifluoro-1-(trifluoromethyl)ethane-1,1-diyl]bis(isobenzofuran-1,3-dione)}) | P430481 | *c1ccc2c(c1)C(=O)N(c1c(C)cc(C3(c4cc(C)c(N5C(=O)c6ccc(C(*)(C(F)(F)F)C(F)(F)F)cc6C5=O)c(C)c4)c4ccccc4-c4ccccc43)cc1C)C2=O | Reduced pressure method |  | Langsam, Michael; Burgoyne, William F. , Journal of Polymer Science, Part A: Polymer Chemistry , 31 , 4 , 909-921 (1993) | 1993 |  |  | 60.1 | [5 empty] | 1.778874472 |  |  |  | 2.182208283 | 2.42815274 | 1.778874472 | 1.259833706 | 2.404785518 | 1.439776785 | 1.57062187 | 2.04276642 | 1.778874472 | 1.378263325 | 2.458161872 | 1.868932238
536 | 536 | poly([2,2'-diisopropyl-6,6'-dimethyl-4,4'-(9H-fluorene-9,9-diyl)dianiline]-alt-{5,5'-[2,2,2-trifluoro-1-(trifluoromethyl)ethane-1,1-diyl]bis(isobenzofuran-1,3-dione)}) | P430482 | *c1ccc2c(c1)C(=O)N(c1c(C)cc(C3(c4cc(C)c(N5C(=O)c6ccc(C(*)(C(F)(F)F)C(F)(F)F)cc6C5=O)c(C(C)C)c4)c4ccccc4-c4ccccc43)cc1C(C)C)C2=O | Reduced pressure method |  | Langsam, Michael; Burgoyne, William F. , Journal of Polymer Science, Part A: Polymer Chemistry , 31 , 4 , 909-921 (1993) | 1993 |  |  | 84.4 | [5 empty] | 1.926342447 |  |  |  | 2.290245586 | 2.549815034 | 1.926342447 | 1.418331345 | 2.553890117 | 1.607983602 | 1.879573656 | 2.130327379 | 1.926342447 | 1.508265135 | 2.62233286 | 1.947512183
537 | 537 | poly((3,3'-dimethylbiphenyl-4,4'-diamine)-alt-{5,5'-[2,2,2-trifluoro-1-(trifluoromethyl)ethane-1,1-diyl]bis(isobenzofuran-1,3-dione)}) | P430483 | *c1ccc2c(c1)C(=O)N(c1ccc(-c3ccc(N4C(=O)c5ccc(C(*)(C(F)(F)F)C(F)(F)F)cc5C4=O)c(C)c3)cc1C)C2=O | Reduced pressure method |  | Langsam, Michael; Burgoyne, William F. , Journal of Polymer Science, Part A: Polymer Chemistry , 31 , 4 , 909-921 (1993) | 1993 |  |  | 5.4 | [5 empty] | 0.73239376 |  |  |  | 1.415540441 | 1.564797534 | 0.73239376 | 0.135082912 | 1.346690786 | 0.2461265 | 0.969528813 | 1.34458152 | 0.73239376 | 0.221201162 | 1.300689593 | 0.596980768
538 | 538 | poly((3,3',5,5'-tetramethylbiphenyl-4,4'-diamine)-alt-{5,5'-[2,2,2-trifluoro-1-(trifluoromethyl)ethane-1,1-diyl]bis(isobenzofuran-1,3-dione)}) | P430484 | *c1ccc2c(c1)C(=O)N(c1c(C)cc(-c3cc(C)c(N4C(=O)c5ccc(C(*)(C(F)(F)F)C(F)(F)F)cc5C4=O)c(C)c3)cc1C)C2=O | Reduced pressure method |  | Langsam, Michael; Burgoyne, William F. , Journal of Polymer Science, Part A: Polymer Chemistry , 31 , 4 , 909-921 (1993) | 1993 |  |  | 53.8 | [5 empty] | 1.730782276 |  |  |  | 2.146975201 | 2.388476282 | 1.730782276 | 1.208144521 | 2.356159586 | 1.384921246 | 1.532437352 | 1.974775462 | 1.730782276 | 1.285605116 | 2.416321626 | 1.696805003
539 | 539 | poly((3,3'-diisopropyl-5,5'-dimethylbiphenyl-4,4'-diaimne)-alt-{5,5'-[2,2,2-trifluoro-1-(trifluoromethyl)ethane-1,1-diyl]bis(isobenzofuran-1,3-dione)}) | P430485 | *c1ccc2c(c1)C(=O)N(c1c(C)cc(-c3cc(C)c(N4C(=O)c5ccc(C(*)(C(F)(F)F)C(F)(F)F)cc5C4=O)c(C(C)C)c3)cc1C(C)C)C2=O | Reduced pressure method |  | Langsam, Michael; Burgoyne, William F. , Journal of Polymer Science, Part A: Polymer Chemistry , 31 , 4 , 909-921 (1993) | 1993 |  |  | 84.4 | [5 empty] | 1.926342447 |  |  |  | 2.290245586 | 2.549815034 | 1.926342447 | 1.418331345 | 2.553890117 | 1.607983602 | 1.879573656 | 2.130327379 | 1.926342447 | 1.508265135 | 2.62233286 | 1.947512183
540 | 540 | poly((2,2',6,6'-tetraisopropyl-4,4'-methylenedianiline)-alt-{5,5'-[2,2,2-trifluoro-1-(trifluoromethyl)ethane-1,1-diyl]bis(isobenzofuran-1,3-dione)}) | P430486 | *c1ccc2c(c1)C(=O)N(c1c(C(C)C)cc(Cc3cc(C(C)C)c(N4C(=O)c5ccc(C(*)(C(F)(F)F)C(F)(F)F)cc5C4=O)c(C(C)C)c3)cc1C(C)C)C2=O | Reduced pressure method |  | Langsam, Michael; Burgoyne, William F. , Journal of Polymer Science, Part A: Polymer Chemistry , 31 , 4 , 909-921 (1993) | 1993 |  |  | 47.1 | [5 empty] | 1.673020907 |  |  |  | 2.104658336 | 2.340822677 | 1.673020907 | 1.14606297 | 2.297757172 | 1.319036731 | 1.653476918 | 1.998978694 | 1.673020907 | 1.278095475 | 2.419158188 | 1.677841994
541 | 541 | poly((4,4'-sulfonyldianiline)-alt-{5,5'-[2,2,2-trifluoro-1-(trifluoromethyl)ethane-1,1-diyl]bis(isobenzofuran-1,3-dione)}) | P430494 | *c1ccc2c(c1)C(=O)N(c1ccc(S(=O)(=O)c3ccc(N4C(=O)c5ccc(C(*)(C(F)(F)F)C(F)(F)F)cc5C4=O)cc3)cc1)C2=O |  | 35 [C] , | Kawakami, H.; Anzai, J.; Nagaoka, S. , Journal of Applied Polymer Science , 57 , 7 , 789-795 (1995) | 1995 |  |  | 3.7 | 0.61 | 16 | 0.34 |  |  | 0.568201724 | -0.214670165 | 1.204119983 | -0.468521083 | 1.682953453 | 1.739000589 | 0.568201724 | -0.214670165 | 1.204119983 | -0.468521083 | 1.754109383 | 2.002102103 | 0.568201724 | -0.214670165 | 1.204119983 | -0.468521083
542 | 542 | poly((m-phenylenediamine)-alt-{5,5'-[(3,3,3',3'-tetramethyl-1,1'-spirobiindane-6,6'-diyl)dioxy]bis(isobenzofuran-1,3-dione)}) | P432102 | *c1cccc(N2C(=O)c3ccc(Oc4ccc5c(c4)C4(CC(C)(C)c6ccc(Oc7ccc8c(c7)C(=O)N(*)C8=O)cc64)CC5(C)C)cc3C2=O)c1 | OXTRAN 100 or 1000 analyzer(Modern Controls Inc.) |  | Schmidhauser, John C.; Longley, Kathryn L. , Polymer Preprints (American Chemical Society, Division of Polymer Chemistry) , 30 , 1 , 13-14 (1989) | 1989 |  |  | 2.82 | [5 empty] | 0.450249108 |  |  |  | 1.208836936 | 1.332025872 | 0.450249108 | -0.168164359 | 1.061414846 | -0.07569696 | 1.294916498 | 1.406760555 | 0.450249108 | -0.120978946 | 1.151141584 | -0.084522917
543 | 543 | poly[(1,3-dioxoisoindoline-5,2-diyl)-1,3-phenylene(1,3-dioxoisoindoline-2,5-diyl)oxy(2-methyl-1,4-phenylene)cyclohexane-1,1-diyl(3-methyl-1,4-phenylene)oxy] | P432103 | *c1cccc(N2C(=O)c3ccc(Oc4ccc(C5(c6ccc(Oc7ccc8c(c7)C(=O)N(*)C8=O)c(C)c6)CCCCC5)cc4C)cc3C2=O)c1 | OXTRAN 100 or 1000 analyzer(Modern Controls Inc.) |  | Schmidhauser, John C.; Longley, Kathryn L. , Polymer Preprints (American Chemical Society, Division of Polymer Chemistry) , 30 , 1 , 13-14 (1989) | 1989 |  |  | 0.3 | [5 empty] | -0.522878745 |  |  |  | 0.495908525 | 0.529187378 | -0.522878745 | -1.214075969 | 0.077487056 | -1.185678564 | 0.874861212 | 0.74808748 | -0.522878745 | -1.311811188 | 0.037426498 | -1.428913507
544 | 544 | poly([2-(5-carboxy-2-methylphenyl)-1,3-dioxoisoindoline-5-carboxylic acid]-alt-{4,4'-[2,2,2-trifluoro-1-(trifluoromethyl)etane-1,1-diyl]dianiline}) | P432188 | *C(=O)Nc1ccc(C(c2ccc(NC(=O)c3ccc(N4C(=O)c5ccc(*)cc5C4=O)cc3C)cc2)(C(F)(F)F)C(F)(F)F)cc1 | Time-lag method |  | Nagel, C.; Guenther-Schade, K.; Fritsch, D.; Strunskus, T.; Faupel, F. , Macromolecules , 35 , 6 , 2071-2077 (2002) | 2002 |  |  | 2.8 |  | 15 |  |  |  | 0.447158031 |  | 1.176091259 |  | 1.164087773 | 1.324459724 | 0.447158031 | -0.156530111 | 1.176091259 | -0.016570506 | 1.295550342 | 1.408089865 | 0.447158031 | -0.123735028 | 1.176091259 | -0.077682824
545 | 545 | poly({3,3'-[hexafluoroisopropylidenebis(1,3-dioxoisoindoline-5,2-diyl)]dibenzoic acid}-alt-[4,4'-(hexafluoroisopropylidene)dianiline]) | P432189 | *c1ccc2c(c1)C(=O)N(c1cccc(C(=O)Nc3ccc(C(c4ccc(NC(=O)c5cccc(N6C(=O)c7ccc(C(*)(C(F)(F)F)C(F)(F)F)cc7C6=O)c5)cc4)(C(F)(F)F)C(F)(F)F)cc3)c1)C2=O | Time-lag method |  | Nagel, C.; Guenther-Schade, K.; Fritsch, D.; Strunskus, T.; Faupel, F. , Macromolecules , 35 , 6 , 2071-2077 (2002) | 2002 |  |  | 2.3 |  | 11 |  |  |  | 0.361727836 |  | 1.041392685 |  | 1.118920034 | 1.256031275 | 0.361727836 | -0.254478301 | 1.041392685 | -0.13970201 | 0.483442734 | 0.850012616 | 0.361727836 | -0.116473463 | 1.041392685 | 0.350690132
546 | 546 | poly({4,4'-dimethyl-3,3'-[hexafluoroisopropylidenebis(1,3-dioxoisoindoline-5,2-diyl)]dibenzoic acid}-alt-[4,4'-(hexafluoroisopropylidene)bisdianiline] | P432190 | *c1ccc2c(c1)C(=O)N(c1cc(C(=O)Nc3ccc(C(c4ccc(NC(=O)c5ccc(C)c(N6C(=O)c7ccc(C(*)(C(F)(F)F)C(F)(F)F)cc7C6=O)c5)cc4)(C(F)(F)F)C(F)(F)F)cc3)ccc1C)C2=O | Time-lag method |  | Nagel, C.; Guenther-Schade, K.; Fritsch, D.; Strunskus, T.; Faupel, F. , Macromolecules , 35 , 6 , 2071-2077 (2002) | 2002 |  |  | 8.3 |  | 44 |  |  |  | 0.919078092 |  | 1.643452676 |  | 1.513361294 | 1.714218516 | 0.919078092 | 0.349438182 | 1.643452676 | 0.51649865 | 1.943255818 | 1.968137454 | 0.919078092 | 0.17099822 | 1.643452676 | -0.094112082
547 | 547 | poly{[1,1',3,3'-tetraoxo-2,2'-(3,3',5,5'-tetramethylbiphenyl-4,4'-diyl)bis(isoindoline-5-carboxylic acid)]-alt-[4,4'-(hexafluoroisopropylidene)dianiline]} | P432196 | *C(=O)Nc1ccc(C(c2ccc(NC(=O)c3ccc4c(c3)C(=O)N(c3c(C)cc(-c5cc(C)c(N6C(=O)c7ccc(*)cc7C6=O)c(C)c5)cc3C)C4=O)cc2)(C(F)(F)F)C(F)(F)F)cc1 | Time-lag method |  | Nagel, C.; Guenther-Schade, K.; Fritsch, D.; Strunskus, T.; Faupel, F. , Macromolecules , 35 , 6 , 2071-2077 (2002) | 2002 |  |  | 9.4 |  | 56 |  |  |  | 0.973127854 |  | 1.748188027 |  | 1.534902351 | 1.756682529 | 0.973127854 | 0.413883214 | 1.748188027 | 0.604775887 | 0.469270243 | 1.578920356 | 0.973127854 | 0.488657308 | 1.748188027 | 0.863193187
548 | 548 | poly{(2,4,6-trimethylbenzene-1,3-diamine)-alt-[5,5'-(1,4-phenylenedioxy)diisobenzofuran-1,3-dione]} | P432292 | *c1c(C)cc(C)c(N2C(=O)c3ccc(Oc4ccc(Oc5ccc6c(c5)C(=O)N(*)C6=O)cc4)cc3C2=O)c1C | Low vacuum manometric app. | 30 [C] , | Liu, Ye; Pan, Caiyuan; Ding, Mengxiang; Xu, Jiping , Polymer International , 48 , 9 , 832-836 (1999) | 1999 |  | 40 | 4.42 |  |  |  |  | 1.602059991 | 0.645422269 |  |  |  | 1.43632458 | 1.602059991 | 0.645422269 | 0.007121218 | 1.250898023 | 0.037034476 | 1.456605379 | 1.602059991 | 0.645422269 | -0.111027912 | 1.410959608 | -0.017314438
549 | 549 | poly[(2,4,6-trimethylbenzene-1,3-diamine)-alt-(pyromellitic anhydride)] | P432295 | *c1c(C)cc(C)c(-n2c(=O)c3cc4c(=O)n(*)c(=O)c4cc3c2=O)c1C | Low vacuum manometric app. | 30 [C] , | Liu, Ye; Pan, Caiyuan; Ding, Mengxiang; Xu, Jiping , Polymer International , 48 , 9 , 832-836 (1999) | 1999 |  | 235 | 36.3 |  |  |  |  | 2.371067862 | 1.559906625 |  |  |  | 2.117554942 | 2.371067862 | 1.559906625 | 0.985414809 | 2.17449179 | 1.065481992 | 2.174147851 | 2.371067862 | 1.559906625 | 0.932465154 | 2.28037926 | 1.01834543
550 | 550 | poly[(1,3-dioxoisoindoline-2,5-diyl)[bis(trifluoromethyl)methylene](1,3-dioxoisoindoline-5,2-diyl)(3,3'-dimethyl-1,1'-binaphthalene-4,4'-diyl)] | P432471 | *c1ccc2c(c1)C(=O)N(c1c(C)cc(-c3cc(C)c(N4C(=O)c5ccc(C(*)(C(F)(F)F)C(F)(F)F)cc5C4=O)c4ccccc34)c3ccccc13)C2=O | Time-lag method |  | Nagel, C.; Guenther-Schade, K.; Fritsch, D.; Strunskus, T.; Faupel, F. , Macromolecules , 35 , 6 , 2071-2077 (2002) | 2002 |  |  | 141 |  | 958 |  |  |  | 2.149219113 |  | 2.981365509 |  | 2.38066411 | 2.725108192 | 2.149219113 | 1.683509932 | 2.981365509 | 1.969648349 | 2.403773758 | 2.681687603 | 2.149219113 | 1.685419627 | 2.981365509 | 1.968532891
551 | 551 | poly[1,3-dioxoisoindoline-2,5-diylbis(trifluoromethyl)methylene-1,3-dioxoisoindoline-5,2-diyl-1,4-phenylenecarbonylimino-1,4-phenylenebis(trifluoromethyl)methylene-1,4-phenyleneiminocarbonyl-1,4-phenylene] | P432780 | *c1ccc2c(c1)C(=O)N(c1ccc(C(=O)Nc3ccc(C(c4ccc(NC(=O)c5ccc(N6C(=O)c7ccc(C(*)(C(F)(F)F)C(F)(F)F)cc7C6=O)cc5)cc4)(C(F)(F)F)C(F)(F)F)cc3)cc1)C2=O | Time-lag method |  | Nagel, C.; Guenther-Schade, K.; Fritsch, D.; Strunskus, T.; Faupel, F. , Macromolecules , 35 , 6 , 2071-2077 (2002) | 2002 |  |  | 4.3 |  | 25 |  |  |  | 0.633468456 |  | 1.397940009 |  | 1.28851688 | 1.476747109 | 0.633468456 | 0.047958608 | 1.397940009 | 0.213731445 | 1.280027335 | 1.421277922 | 0.633468456 | -0.045967856 | 1.397940009 | -0.045473767
552 | 552 | poly[1,3-dioxoisoindoline-2,5-diylbis(trifluoromethyl)methylene-1,3-dioxoisoindoline-5,2-diyl-2-methyl-1,4-phenylenecarbonylimino-1,4-phenylenebis(trifluoromethyl)methylene-1,4-phenyleneiminocarbonyl-3-methyl-1,4-phenylene] | P432781 | *c1ccc2c(c1)C(=O)N(c1ccc(C(=O)Nc3ccc(C(c4ccc(NC(=O)c5ccc(N6C(=O)c7ccc(C(*)(C(F)(F)F)C(F)(F)F)cc7C6=O)c(C)c5)cc4)(C(F)(F)F)C(F)(F)F)cc3)cc1C)C2=O | Time-lag method |  | Nagel, C.; Guenther-Schade, K.; Fritsch, D.; Strunskus, T.; Faupel, F. , Macromolecules , 35 , 6 , 2071-2077 (2002) | 2002 |  |  | 6.1 |  | 34 |  |  |  | 0.785329835 |  | 1.531478917 |  | 1.406988137 | 1.602885575 | 0.785329835 | 0.208638413 | 1.531478917 | 0.376309238 | 1.860422993 | 1.867434699 | 0.785329835 | -0.033171272 | 1.531478917 | -0.339972808
553 | 553 | poly(1,3-dioxoisoindoline-5,2-diyl-3,3',5,5'-tetramethylbiphenyl-4,4'-diyl-1,3-dioxoisoindoline-2,5-diylcarbonylimino-2-methyl-1,4-phenylenemethylene-3-methyl-1,4-phenyleneiminocarbonyl) | P432782 | *C(=O)Nc1ccc(Cc2ccc(NC(=O)c3ccc4c(c3)C(=O)N(c3c(C)cc(-c5cc(C)c(N6C(=O)c7ccc(*)cc7C6=O)c(C)c5)cc3C)C4=O)c(C)c2)cc1C | Time-lag method |  | Nagel, C.; Guenther-Schade, K.; Fritsch, D.; Strunskus, T.; Faupel, F. , Macromolecules , 35 , 6 , 2071-2077 (2002) | 2002 |  |  | 1.1 |  | 5.5 |  |  |  | 0.041392685 |  | 0.740362689 |  | 0.875991827 | 0.990777709 | 0.041392685 | -0.595868759 | 0.740362689 | -0.492926349 | 0.787023269 | 0.866455478 | 0.041392685 | -0.584465138 | 0.740362689 | -0.316954217
554 | 554 | poly[1,3-dioxoisoindoline-2,5-diylbis(trifluoromethyl)methylene-1,3-dioxoisoindoline-5,2-diyl-6-methyl-1,3-phenylenecarbonyloxy-1,4-phenylenebis(trifluoromethyl)methylene-1,4-phenyleneoxycarbonyl-4-methyl-1,3-phenylene] | P432783 | *c1ccc2c(c1)C(=O)N(c1cc(C(=O)Oc3ccc(C(c4ccc(OC(=O)c5ccc(C)c(N6C(=O)c7ccc(C(*)(C(F)(F)F)C(F)(F)F)cc7C6=O)c5)cc4)(C(F)(F)F)C(F)(F)F)cc3)ccc1C)C2=O | Time-lag method |  | Nagel, C.; Guenther-Schade, K.; Fritsch, D.; Strunskus, T.; Faupel, F. , Macromolecules , 35 , 6 , 2071-2077 (2002) | 2002 |  |  | 8.8 |  | 47 |  |  |  | 0.944482672 |  | 1.672097858 |  | 1.530906717 | 1.735052047 | 0.944482672 | 0.377117857 | 1.672097858 | 0.547048324 | 1.926685925 | 1.998852447 | 0.944482672 | 0.228657242 | 1.672097858 | -0.00109247
555 | 555 | poly[1,3-dioxoisoindoline-5,2-diyl-3,3',5,5'-tetramethylbiphenyl-4,4'-diyl-1,3-dioxoisoindoline-2,5-diylcarbonyloxy-1,4-phenylenebis(trifluoromethyl)methylene-1,4-phenyleneoxycarbonyl] | P432784 | *C(=O)Oc1ccc(C(c2ccc(OC(=O)c3ccc4c(c3)C(=O)N(c3c(C)cc(-c5cc(C)c(N6C(=O)c7ccc(*)cc7C6=O)c(C)c5)cc3C)C4=O)cc2)(C(F)(F)F)C(F)(F)F)cc1 | Time-lag method |  | Nagel, C.; Guenther-Schade, K.; Fritsch, D.; Strunskus, T.; Faupel, F. , Macromolecules , 35 , 6 , 2071-2077 (2002) | 2002 |  |  | 10.5 |  | 60 |  |  |  | 1.021189299 |  | 1.77815125 |  | 1.576830718 | 1.797125701 | 1.021189299 | 0.463175352 | 1.77815125 | 0.649690012 | 0.831629569 | 1.579012024 | 1.021189299 | 0.549240403 | 1.77815125 | 0.918433484
556 | 556 | poly[1,3-dioxoisoindoline-5,2-diyl-3,3',5,5'-tetramethylbiphenyl-4,4'-diyl-1,3-dioxoisoindoline-2,5-diylcarbonyloxy-2,6-dimethyl-1,4-phenylenebis(trifluoromethyl)methylene-3,5-dimethyl-1,4-phenyleneoxycarbonyl] | P432785 | *C(=O)Oc1c(C)cc(C(c2cc(C)c(OC(=O)c3ccc4c(c3)C(=O)N(c3c(C)cc(-c5cc(C)c(N6C(=O)c7ccc(*)cc7C6=O)c(C)c5)cc3C)C4=O)c(C)c2)(C(F)(F)F)C(F)(F)F)cc1C | Time-lag method |  | Nagel, C.; Guenther-Schade, K.; Fritsch, D.; Strunskus, T.; Faupel, F. , Macromolecules , 35 , 6 , 2071-2077 (2002) | 2002 |  |  | 18.9 |  | 110 |  |  |  | 1.276461804 |  | 2.041392685 |  | 1.761998828 | 2.007511921 | 1.276461804 | 0.738188985 | 2.041392685 | 0.943587022 | 1.994813952 | 2.179308748 | 1.276461804 | 0.762928896 | 2.041392685 | 1.011898614
557 | 557 | poly[1,3-dioxoisoindoline-2,5-diylbis(trifluoromethyl)methylene-1,3-dioxoisoindoline-5,2-diyl-2',3,3'',5,5',5''-hexamethyl-1,1':4',1''-terphenyl-4,4''-diyl] | P432786 | *c1ccc2c(c1)C(=O)N(c1c(C)cc(-c3cc(C)c(-c4cc(C)c(N5C(=O)c6ccc(C(*)(C(F)(F)F)C(F)(F)F)cc6C5=O)c(C)c4)cc3C)cc1C)C2=O | Time-lag method |  | Nagel, C.; Guenther-Schade, K.; Fritsch, D.; Strunskus, T.; Faupel, F. , Macromolecules , 35 , 6 , 2071-2077 (2002) | 2002 |  |  | 55 |  | 234 |  |  |  | 1.740362689 |  | 2.369215857 |  | 2.152781474 | 2.396238882 | 1.740362689 | 1.218866574 | 2.369215857 | 1.397636166 | 1.606977249 | 1.993003823 | 1.740362689 | 1.282702775 | 2.369215857 | 1.697508124
558 | 558 | poly(1,3-dioxoisoindoline-2,5-diyloxy-1,3-phenylenedimethylmethylene-1,3-phenyleneoxy-1,3-dioxoisoindoline-5,2-diyl-1,4-phenyleneoxy-2,2'-dimethylbiphenyl-4,4'-diyloxy-1,4-phenylene) | P432965 | *c1ccc(Oc2ccc(-c3ccc(Oc4ccc(N5C(=O)c6ccc(Oc7cccc(C(C)(C)c8cccc(Oc9ccc%10c(c9)C(=O)N(*)C%10=O)c8)c7)cc6C5=O)cc4)cc3C)c(C)c2)cc1 |  |  | Yu, Yuan-Hsiang; Yeh, Jui-Ming; Liou, Shir-Joe; Chen, Chi-Lun; Liaw, Der-Jang; Lu, Hsin-Yi , Journal of Applied Polymer Science , 92 , 6 , 3573-3582 (2004) | 2004 |  |  | 0.102 | [5 empty] | -0.991399828 |  |  |  | 0.152662784 | 0.142653625 | -0.991399828 | -1.71763944 | -0.396233753 | -1.720089106 | 0.218413137 | 0.028648777 | -0.991399828 | -1.812243109 | -0.555637393 | -1.891754969
559 | 559 | poly{[3,3'-(butane-1,4-diyldisulfonyl)dipropanol]-alt-(diphenyl carbonate)} | P450041 | *CCCS(=O)(=O)CCCCS(=O)(=O)CCCOC(=O)O* | Volumetric method | 25 [C] , | Zhang, Tianhong; Litt, Morton H.; Rogers, Charles E. , Journal of Polymer Science, Part B: Polymer Physics , 32 , 9 , 1671-1676 (1994) | 1994 |  |  |  |  | 0.04655 | [5 empty] | -1.332080315 |  | -0.492037695 | -0.594537712 | -1.886320788 | -2.683190543 | -1.332080315 | -2.756915947 | 0.002575661 | -0.178953965 | -1.52574374 | -2.236801351 | -1.332080315 | -2.049015323
560 | 560 | poly(6,6'-dihydroxy-3,3,3',3'-tetramethyl-2,2',3,3'-tetrahydro-1,1'-spirobi[1H-indene]-alt-phosgene) | P450042 | *Oc1ccc2c(c1)C1(CC2(C)C)CC(C)(C)c2ccc(OC(*)=O)cc21 | OXTRAN 100 or 1000 analyzer(Modern Controls Inc.) |  | Schmidhauser, John C.; Longley, Kathryn L. , Polymer Preprints (American Chemical Society, Division of Polymer Chemistry) , 30 , 1 , 13-14 (1989) | 1989 |  |  | 6.9 | [5 empty] | 0.838849091 |  |  |  | 1.493531252 | 1.652624058 | 0.838849091 | 0.249500423 | 1.454327576 | 0.367552948 | 1.845116703 | 1.870287063 | 0.838849091 | -0.007667703 | 1.47420792 | -0.377603468
561 | 561 | poly{[2,2'-diethyl-4,4'-(1-methylethane-1,1-diyl)diphenol]-alt-phosgene} | P450044 | *Oc1ccc(C(C)(C)c2ccc(OC(*)=O)c(CC)c2)cc1CC | OXTRAN 100 or 1000 analyzer(Modern Controls Inc.) |  | Schmidhauser, John C.; Longley, Kathryn L. , Polymer Preprints (American Chemical Society, Division of Polymer Chemistry) , 30 , 1 , 13-14 (1989) | 1989 |  |  | 0.72 |  | 3.35 |  |  |  | -0.142667504 |  | 0.525044807 |  | 0.751677022 | 0.840165997 | -0.142667504 | -0.797399137 | 0.525044807 | -0.718399186 | 0.614238766 | 0.688143328 | -0.142667504 | -0.593348275 | 0.525044807 | -0.496805474
562 | 562 | poly{[2,2'-dimethyl-4,4'-(1-propylbutane-1,1-diyl)diphenol]-alt-phosgene} | P450047 | *Oc1ccc(C(CCC)(CCC)c2ccc(OC(*)=O)c(C)c2)cc1C | OXTRAN 100 or 1000 analyzer(Modern Controls Inc.) |  | Schmidhauser, John C.; Longley, Kathryn L. , Polymer Preprints (American Chemical Society, Division of Polymer Chemistry) , 30 , 1 , 13-14 (1989) | 1989 |  |  | 1.32 | [5 empty] | 0.120573931 |  |  |  | 0.967311838 | 1.060041136 | 0.120573931 | -0.522497137 | 0.728080878 | -0.451735299 | 0.842963105 | 0.884500296 | 0.120573931 | -0.565998651 | 0.763427994 | -0.330214836
563 | 563 | poly{[4,4'-(nonane-4,4-diyl)diphenol]-alt-phosgene} | P452020 | *Oc1ccc(C(CCCCC)(CCCCC)c2ccc(OC(*)=O)cc2)cc1 | OXTRAN 100 or 1000 analyzer(Modern Controls Inc.) |  | Schmidhauser, John C.; Longley, Kathryn L. , Polymer Preprints (American Chemical Society, Division of Polymer Chemistry) , 30 , 1 , 13-14 (1989) | 1989 |  |  | 3.42 | [5 empty] | 0.534026106 |  |  |  | 1.270213252 | 1.401142585 | 0.534026106 | -0.078121377 | 1.146121615 | 0.019861836 | 1.781681945 | 2.056381805 | 0.534026106 | -0.324742439 | 1.266061956 | -0.167894405
564 | 564 | polyaniline | P460064 | *Nc1ccc(*)cc1 | Gas permeabilities rate measurement device with low vacuum method | 23 [C] , | Yang, Jiping; Sun, Qiushi; Hou, Xiaohuai; Wan, Meixiang , Chinese Journal of Polymer Science , 11 , 2 , 121-124 (1993) | 1993 | 1.4 | 1.06 | 0.047 | 0.006 | 0.234 | 0.0076 | 0.146128036 | 0.025305865 | -1.327902142 | -2.22184875 | -0.630784143 | -2.119186408 | 0.146128036 | 0.025305865 | -1.327902142 | -2.22184875 | -0.630784143 | -2.119186408 | 0.146128036 | 0.025305865 | -1.327902142 | -2.22184875 | -0.630784143 | -2.119186408
565 | 565 | polyaniline | P460064 | *Nc1ccc(*)cc1 | High-vacuum method; Time-lag method | 40 [C] , | Chang, Min-Jong; Myerson, Allan S.; Kwei, T. K. , Polymer Engineering and Science , 37 , 5 , 868-875 (1997) | 1997 | 4.15 | 3.66 | 0.19 | 0.03 | 0.91 |  | 0.618048097 | 0.563481085 | -0.721246399 | -1.522878745 | -0.040958608 |  | 0.618048097 | 0.563481085 | -0.721246399 | -1.522878745 | -0.040958608 | -1.672768334 | 0.618048097 | 0.563481085 | -0.721246399 | -1.522878745 | -0.040958608 | -1.523119706
566 | 566 | poly(2-methoxyaniline) | P460166 | *Nc1ccc(*)cc1OC | High-vacuum method; Time-lag method | 40 [C] , | Chang, Min-Jong; Myerson, Allan S.; Kwei, T. K. , Polymer Engineering and Science , 37 , 5 , 868-875 (1997) | 1997 | 6.19 | 6.04 | 0.202 | 0.047 | 1.06 |  | 0.791690649 | 0.781036939 | -0.694648631 | -1.327902142 | 0.025305865 |  | 0.791690649 | 0.781036939 | -0.694648631 | -1.327902142 | 0.025305865 | -1.568236353 | 0.791690649 | 0.781036939 | -0.694648631 | -1.327902142 | 0.025305865 | -1.425921493
567 | 567 | ethylamine functionalized poly[(chlorooxo-lambda6-sulfanetriyl)nitrilo(dichloro-lambda5-phosphanetriyl)nitrilo(dichloro-lambda5-phosphanetriyl)nitrilo] | P460187 | *N=P(N=P(N=S(*)(=O)NCC)(NCC)NCC)(NCC)NCC | Time -scan fluorescence measurement | 23 [C] , | Jayarajah, Christine N.; Yekta, Ahmad; Manners, Ian; Winnik, Mitchell A. , Macromolecules , 33 , 15 , 5693-5701 (2000) | 2000 |  |  | 1.828947368 | [5 empty] | 0.262201208 |  |  |  | 1.071070156 | 1.176884806 | 0.262201208 | -0.370277043 | 0.871279958 | -0.290190574 | 1.072415018 | 1.054160871 | 0.262201208 | -0.350268409 | 0.905385332 | -0.1126334
568 | 568 | propylamine functionalized poly[(chlorooxo-lambda6-sulfanetriyl)nitrilo(dichloro-lambda5-phosphanetriyl)nitrilo(dichloro-lambda5-phosphanetriyl)nitrilo] | P460188 | *N=P(N=P(N=S(*)(=O)NCCC)(NCCC)NCCC)(NCCC)NCCC | Time -scan fluorescence measurement | 23 [C] , | Jayarajah, Christine N.; Yekta, Ahmad; Manners, Ian; Winnik, Mitchell A. , Macromolecules , 33 , 15 , 5693-5701 (2000) | 2000 |  |  | 5.263157895 | [5 empty] | 0.721246399 |  |  |  | 1.407373714 | 1.555600869 | 0.721246399 | 0.1231018 | 1.33541971 | 0.233411454 | 0.934057748 | 1.345021124 | 0.721246399 | 0.218896521 | 1.293953236 | 0.60984427
569 | 569 | butylamine functionalized poly[(chlorooxo-lambda6-sulfanetriyl)nitrilo(dichloro-lambda5-phosphanetriyl)nitrilo(dichloro-lambda5-phosphanetriyl)nitrilo] | P460189 | *N=P(N=P(N=S(*)(=O)NCCCC)(NCCCC)NCCCC)(NCCCC)NCCCC | Time -scan fluorescence measurement | 23 [C] , | Jayarajah, Christine N.; Yekta, Ahmad; Manners, Ian; Winnik, Mitchell A. , Macromolecules , 33 , 15 , 5693-5701 (2000) | 2000 |  |  | 14.21052632 | [5 empty] | 1.152610163 |  |  |  | 1.723397432 | 1.911479527 | 1.152610163 | 0.586728822 | 1.771570822 | 0.725439137 | 1.748908414 | 1.904984747 | 1.152610163 | 0.411527367 | 1.537519466 | 0.277583301
570 | 570 | butylamine functionalized poly[(chlorooxo-lambda6-sulfanetriyl)nitrilo(dichloro-lambda5-phosphanetriyl)nitrilo(dichloro-lambda5-phosphanetriyl)nitrilo] | P460190 | *N=P(N=P(N=S(*)(=O)NCCCCCC)(NCCCCCC)NCCCCCC)(NCCCCCC)NCCCCCC | Time -scan fluorescence measurement | 23 [C] , | Jayarajah, Christine N.; Yekta, Ahmad; Manners, Ian; Winnik, Mitchell A. , Macromolecules , 33 , 15 , 5693-5701 (2000) | 2000 |  |  | 15.92105263 | [5 empty] | 1.201971778 |  |  |  | 1.759560509 | 1.952203266 | 1.201971778 | 0.639782371 | 1.82148026 | 0.781742617 | 1.687895517 | 1.833743997 | 1.201971778 | 0.699509235 | 2.013957761 | 1.036133831
571 | 571 | poly(o-ethoxylaniline) | P462018 | *Nc1ccc(*)cc1OCC | High-vacuum method; Time-lag method | 40 [C] , | Chang, Min-Jong; Myerson, Allan S.; Kwei, T. K. , Polymer Engineering and Science , 37 , 5 , 868-875 (1997) | 1997 | 9.73 | 8.1 | 0.62 | 0.107 | 2.22 |  | 0.98811284 | 0.908485019 | -0.207608311 | -0.970616222 | 0.346352974 |  | 0.98811284 | 0.908485019 | -0.207608311 | -0.970616222 | 0.346352974 | -1.089167504 | 0.98811284 | 0.908485019 | -0.207608311 | -0.970616222 | 0.346352974 | -1.092645406
572 | 572 | poly{[(heptylamino)oxo-lambda6-sulfanetriyl]nitrilo[bis(heptylamino)-lambda5-phosphanetriyl]nitrilo[bis(heptylamino)-lambda5-phosphanetriyl]nitrilo} | P462227 | *N=P(N=P(N=S(*)(=O)NCCCCCCC)(NCCCCCCC)NCCCCCCC)(NCCCCCCC)NCCCCCCC | Time -scan fluorescence measurement | 23 [C] , | Jayarajah, Christine N.; Yekta, Ahmad; Manners, Ian; Winnik, Mitchell A. , Macromolecules , 33 , 15 , 5693-5701 (2000) | 2000 |  |  | 15 | [5 empty] | 1.176091259 |  |  |  | 1.740600044 | 1.930851625 | 1.176091259 | 0.611966154 | 1.795312515 | 0.752222446 | 1.67620858 | 1.837363515 | 1.176091259 | 0.672097858 | 1.953281618 | 0.998546527
573 | 573 | poly[7,8-bis(butoxycarbonyl)-7,8-dicyanoquinodimethane] | P510011 | *c1ccc(C(C#N)(C(=O)OCCCC)C(*)(C#N)C(=O)OCCCC)cc1 |  | 20 [C] , | Iwatsuki, Shouji; Itoh, Takahito; Iwai, Tetsuya; Sawada, Hideki , Macromolecules , 18 , 12 , 2726-2732 (1985) | 1985 |  |  | 9.59 | 2.74 |  |  |  |  | 0.981818607 | 0.437750563 |  |  | 1.583857527 | 1.760403601 | 0.981818607 | 0.437750563 | 1.605616286 | 0.580627279 | 0.81478243 | 1.474567038 | 0.981818607 | 0.437750563 | 1.462271557 | 0.635721424
574 | 574 | poly[7,8-bis(butoxycarbonyl)-7,8-dicyanoquinodimethane] | P510011 | *c1ccc(C(C#N)(C(=O)OCCCC)C(*)(C#N)C(=O)OCCCC)cc1 | ASTM method D-1434-66 | 35 [C] , | Iwatsuki, Shouji; Itoh, Takahito; Iwai, Tetsuya; Sawada, Hideki , Macromolecules , 18 , 12 , 2726-2732 (1985) | 1985 |  |  | 15.9 | 5.02 |  |  |  |  | 1.201397124 | 0.700703717 |  |  | 1.733479773 | 1.933623768 | 1.201397124 | 0.700703717 | 1.832881533 | 0.870054161 | 1.689934828 | 1.835974389 | 1.201397124 | 0.700703717 | 2.016123194 | 1.032003497
575 | 0 | Ethyl cellulose |  | *OC1OC(OCC)C(*)C(OCC)C1OCC | Cellulosic Polymers |  | http://dx.doi.org/10.1021/ma060601w | 2006 | 53 | 76 | 18 | 5 | 110 | 12 | 1.72427587 | 1.880813592 | 1.255272505 | 0.698970004 | 2.041392685 | 1.079181246 | 1.72427587 | 1.880813592 | 1.255272505 | 0.698970004 | 2.041392685 | 1.079181246 | 1.72427587 | 1.880813592 | 1.255272505 | 0.698970004 | 2.041392685 | 1.079181246
576 | 1 | Ethyl Cellulose 1 (49 wt% ethoxy) |  | *OC1OC(OCC)C(*)C(OCC)C1OCC | Cellulosic Polymers |  | http://www.sciencedirect.com/science/article/pii/S0376738808000227 | 2008 | 47 | 68 | 15 | 4.3 | 91 | 9.2 | 1.672097858 | 1.832508913 | 1.176091259 | 0.633468456 | 1.959041392 | 0.963787827 | 1.672097858 | 1.832508913 | 1.176091259 | 0.633468456 | 1.959041392 | 0.963787827 | 1.672097858 | 1.832508913 | 1.176091259 | 0.633468456 | 1.959041392 | 0.963787827
577 | 2 | Ethyl Cellulose 2 (45.6 wt% ethoxy) |  | *OC1OC(OCC)C(*)C(OCC)C1OCC | Cellulosic Polymers |  | http://www.sciencedirect.com/science/article/pii/S0376738808000227 | 2008 | 41 | 59 | 13 | 3.5 | 80 | 7.5 | 1.612783857 | 1.770852012 | 1.113943352 | 0.544068044 | 1.903089987 | 0.875061263 | 1.612783857 | 1.770852012 | 1.113943352 | 0.544068044 | 1.903089987 | 0.875061263 | 1.612783857 | 1.770852012 | 1.113943352 | 0.544068044 | 1.903089987 | 0.875061263
578 | 3 | Cellulose acetate 3 (36.7 wt% acetyl) |  | *OC1OC(OC(C)=O)C(*)C(OC(C)=O)C1OC(C)=O | Cellulosic Polymers |  | http://www.sciencedirect.com/science/article/pii/S0376738808000227 | 2008 | 15 | 12 | 0.67 | 0.14 | 4.6 | 0.15 | 1.176091259 | 1.079181246 | -0.173925197 | -0.853871964 | 0.662757832 | -0.823908741 | 1.176091259 | 1.079181246 | -0.173925197 | -0.853871964 | 0.662757832 | -0.823908741 | 1.176091259 | 1.079181246 | -0.173925197 | -0.853871964 | 0.662757832 | -0.823908741
579 | 4 | Cellulose acetate 4 (26.9 wt% acetyl) |  | *OC1OC(OC(C)=O)C(*)C(OC(C)=O)C1OC(C)=O | Cellulosic Polymers |  | http://www.sciencedirect.com/science/article/pii/S0376738808000227 | 2008 | 8.4 | 5.7 | 0.28 | 0.044 | 1.7 | 0.045 | 0.924279286 | 0.755874856 | -0.552841969 | -1.356547324 | 0.230448921 | -1.346787486 | 0.924279286 | 0.755874856 | -0.552841969 | -1.356547324 | 0.230448921 | -1.346787486 | 0.924279286 | 0.755874856 | -0.552841969 | -1.356547324 | 0.230448921 | -1.346787486
580 | 5 | Poly(phenylene vinylene) 3b |  | *C=Cc1ccc(*)cc1[Si](CC)(CC)CC | Conjugated Polymers (excl. subst. acetylenes/propynes) |  | http://dx.doi.org/10.1002/app.32135 | 2010 |  |  | 6.6 | 1.8 | 24 |  |  |  | 0.819543936 | 0.255272505 | 1.380211242 |  | 1.487183099 | 1.629213588 | 0.819543936 | 0.255272505 | 1.380211242 | 0.362533439 | 1.064933196 | 1.359825838 | 0.819543936 | 0.255272505 | 1.380211242 | 0.434643858
581 | 6 | Poly(phenylene vinylene) 3c |  | *C=Cc1ccc(*)cc1[Si](C)(C)C(C)(C)C | Conjugated Polymers (excl. subst. acetylenes/propynes) |  | http://dx.doi.org/10.1002/app.32135 | 2010 |  |  | 6.5 | 1.5 | 26 |  |  |  | 0.812913357 | 0.176091259 | 1.414973348 |  | 1.494883123 | 1.6446626 | 0.812913357 | 0.176091259 | 1.414973348 | 0.270604977 | 1.063859821 | 1.322775556 | 0.812913357 | 0.176091259 | 1.414973348 | 0.365338541
582 | 7 | Poly(phenylene vinylene) 3d |  | *C=Cc1ccc(*)cc1[Si](C)(C)CCCC | Conjugated Polymers (excl. subst. acetylenes/propynes) |  | http://dx.doi.org/10.1002/app.32135 | 2010 |  |  | 3.5 | 1.1 | 14 |  |  |  | 0.544068044 | 0.041392685 | 1.146128036 |  | 1.242102293 | 1.377596534 | 0.544068044 | 0.041392685 | 1.146128036 | 0.177320348 | 1.162736382 | 1.216787843 | 0.544068044 | 0.041392685 | 1.146128036 | -0.022580065
583 | 8 | Poly(phenylene vinylene) 3e |  | *C=Cc1ccc(*)cc1[Si](C)(C)CCCCCCCC | Conjugated Polymers (excl. subst. acetylenes/propynes) |  | http://dx.doi.org/10.1002/app.32135 | 2010 |  |  | 12 | 3.9 | 60 |  |  |  | 1.079181246 | 0.591064607 | 1.77815125 |  | 1.614504413 | 1.826061369 | 1.079181246 | 0.591064607 | 1.77815125 | 0.785120785 | 1.060096034 | 1.548891238 | 1.079181246 | 0.591064607 | 1.77815125 | 1.042930967
584 | 9 | Poly(phenylene vinylene) 3f |  | *C=Cc1ccc(*)cc1[Si](C)(C)CCCCCCCCCCCCCCCCCCC | Conjugated Polymers (excl. subst. acetylenes/propynes) |  | http://dx.doi.org/10.1002/app.32135 | 2010 |  |  | 12 | 4.5 | 61 |  |  |  | 1.079181246 | 0.653212514 | 1.785329835 |  | 1.590130005 | 1.807792529 | 1.079181246 | 0.653212514 | 1.785329835 | 0.873219207 | 1.636950827 | 1.889195502 | 1.079181246 | 0.653212514 | 1.785329835 | 0.898442811
585 | 10 | Cis-polypentenamer |  | *C=CCCC* | Hydrocarbon Elastomers |  | http://www.sciencedirect.com/science/article/pii/S0011916406005340 | 2006 | 240 | 415 | 310 | 100 | 2000 | 430 | 2.380211242 | 2.618048097 | 2.491361694 | 2 | 3.301029996 | 2.633468456 | 2.380211242 | 2.618048097 | 2.491361694 | 2 | 3.301029996 | 2.633468456 | 2.380211242 | 2.618048097 | 2.491361694 | 2 | 3.301029996 | 2.633468456
586 | 20 | Poly-p-xylylene |  | *Cc1ccc(C*)cc1 | Parylenes |  | http://hiscale.ftecs.com/chapter 4/absorberfoil-data.html | 2009 | 2.5 | 3.2 | 0.24 | 0.047 | 1.3 |  | 0.397940009 | 0.505149978 | -0.619788758 | -1.327902142 | 0.113943352 |  | 0.397940009 | 0.505149978 | -0.619788758 | -1.327902142 | 0.113943352 | -1.283543686 | 0.397940009 | 0.505149978 | -0.619788758 | -1.327902142 | 0.113943352 | -1.392416367
587 | 21 | Poly(chloro-p-xylylene) |  | *Cc1ccc(C*)c(Cl)c1 | Parylenes |  | http://hiscale.ftecs.com/chapter 4/absorberfoil-data.html | 2009 | 0.99 | 0.66 | 0.03 | 0.0056 | 0.046 |  | -0.004364805 | -0.180456064 | -1.522878745 | -2.251811973 | -1.337242168 |  | -0.004364805 | -0.180456064 | -1.522878745 | -2.251811973 | -1.337242168 | -2.506574547 | -0.004364805 | -0.180456064 | -1.522878745 | -2.251811973 | -1.337242168 | -2.049015323
588 | 25 | Nylon 6,6 |  | *CCCCCNC(=O)CCCCC(=O)N* | Polyamides and poly(amide-imides) |  | http://dx.doi.org/10.1002/polb.21208 | 2007 |  |  | 0.034 |  | 0.17 |  |  |  | -1.468521083 |  | -0.769551079 |  | -0.236254444 | -0.255640416 | -1.468521083 | -2.216570398 | -0.769551079 | -2.206241538 | 0.091703922 | -0.168135229 | -1.468521083 | -2.156728136 | -0.769551079 | -2.051143584
589 | 27 | Torlon 4000T |  | *c1ccc(NC(=O)c2ccc3c(c2)C(=O)N(c2ccc(Oc4ccc(NC(=O)c5ccc6c(c5)C(=O)N(*)C6=O)cc4)cc2)C3=O)cc1 | Polyamides and poly(amide-imides) |  | http://www.sciencedirect.com/science/article/pii/S0376738808010314 | 2009 | 5.53 | 4.44 | 0.212 | 0.037 | 0.83 | 0.03 | 0.742725131 | 0.64738297 | -0.673664139 | -1.431798276 | -0.080921908 | -1.522878745 | 0.742725131 | 0.64738297 | -0.673664139 | -1.431798276 | -0.080921908 | -1.522878745 | 0.742725131 | 0.64738297 | -0.673664139 | -1.431798276 | -0.080921908 | -1.522878745
590 | 36 | Poly(??-caprolactone) |  | *CCCCCC(=O)O* | Polyesters |  | http://www.sciencedirect.com/science/article/pii/S0032386110008542 | 2010 |  |  | 0.983 | [5 empty] | -0.007446482 |  |  |  | 0.873522118 | 0.95442324 | -0.007446482 | -0.66009266 | 0.598639673 | -0.597759589 | 0.812905577 | 1.314831804 | -0.007446482 | -0.823908741 | 0.546724246 | -0.970839445
591 | 37 | Poly(lactic acid) (L:D 98.7:1.3) | PLA | *OC(=O)C(*)C | Polyesters |  | http://www.sciencedirect.com/science/article/pii/S0376738806005709 | 2006 |  |  | 0.26 | 0.05 | 1.1 |  |  |  | -0.585026652 | -1.301029996 | 0.041392685 |  | 0.449126678 | 0.483696248 | -0.585026652 | -1.301029996 | 0.041392685 | -1.274769106 | 0.477121255 | 0.533724519 | -0.585026652 | -1.301029996 | 0.041392685 | -1.443697499
592 | 38 | Poly(lactic acid) (L:D 80:20) | PLA | *OC(=O)C(*)C | Polyesters |  | http://www.sciencedirect.com/science/article/pii/S0376738806005709 | 2006 |  |  | 0.18 | 0.02 | 0.51 |  |  |  | -0.744727495 | -1.698970004 | -0.292429824 |  | 0.466990864 | 0.41923122 | -0.744727495 | -1.698970004 | -0.292429824 | -1.829917765 | 0.214780729 | 0.082365905 | -0.744727495 | -1.698970004 | -0.292429824 | -1.720871537
593 | 39 | Poly(lactic acid) (L:D 50:50) | PLA | *OC(=O)C(*)C | Polyesters |  | http://www.sciencedirect.com/science/article/pii/S0376738806005709 | 2006 |  |  | 0.17 | 0.03 | 0.71 |  |  |  | -0.769551079 | -1.522878745 | -0.148741651 |  | 0.323433333 | 0.338381202 | -0.769551079 | -1.522878745 | -0.148741651 | -1.518890694 | 0.558259748 | 0.514751442 | -0.769551079 | -1.522878745 | -0.148741651 | -1.597622764
594 | 40 | Poly(lactic acid) extruded film | PLA | *OC(=O)C(*)C | Polyesters |  | http://dx.doi.org/10.1002/pi.2793 | 2010 |  |  | 0.258 | [5 empty] | -0.588380294 |  |  |  | 0.447921085 | 0.475148061 | -0.588380294 | -1.284476616 | 0.01125856 | -1.260391783 | 0.851141682 | 0.753860542 | -0.588380294 | -1.320743328 | 0.039693771 | -1.431736206
595 | 41 | Poly(lactic acid) quenched film | PLA | *OC(=O)C(*)C | Polyesters |  | http://dx.doi.org/10.1002/pi.2793 | 2010 |  |  | 0.333 | [5 empty] | -0.477555766 |  |  |  | 0.529112836 | 0.566579209 | -0.477555766 | -1.16536312 | 0.123313037 | -1.133981685 | 0.878159336 | 0.727141578 | -0.477555766 | -1.297586241 | 0.084068553 | -1.437557414
596 | 42 | Poly(lactic acid) PLA Biophan | PLA | *OC(=O)C(*)C | Polyesters |  | http://dx.doi.org/10.1002/pi.2793 | 2010 |  |  | 0.281 | [5 empty] | -0.55129368 |  |  |  | 0.475091308 | 0.505744823 | -0.55129368 | -1.244616159 | 0.048756767 | -1.218089572 | 0.495212131 | 0.513428542 | -0.55129368 | -1.300206462 | 0.172252541 | -1.357186966
597 | 54 | Polyetherimide | PEI-II (main chain phthalimidine) | *c1ccc(-c2ccc(Oc3ccc(C4(c5ccc(Oc6ccc(-c7ccc(N8C(=O)c9ccc(C(c%10ccc%11c(c%10)C(=O)N(*)C%11=O)(C(F)(F)F)C(F)(F)F)cc9C8=O)cc7)cc6C(F)(F)F)cc5)c5ccccc5C(=O)N4c4ccccc4)cc3)c(C(F)(F)F)c2)cc1 | Polyimides and Polypyrrolones |  | http://www.sciencedirect.com/science/article/pii/S0376738809009077 | 2010 |  |  | 10.23 | 1.71 | 53.85 | 1.01 |  |  | 1.009875634 | 0.23299611 | 1.731185708 | 0.004321374 | 2.015963878 | 2.130462838 | 1.009875634 | 0.23299611 | 1.731185708 | 0.004321374 | 1.917529481 | 2.00319119 | 1.009875634 | 0.23299611 | 1.731185708 | 0.004321374
598 | 55 | Polyetherimide | PEI-III (main chain phthalimidine) | *c1ccc(-c2ccc(Oc3ccc(C4(c5ccc(Oc6ccc(-c7ccc(N8C(=O)c9ccc(C(=O)c%10ccc%11c(c%10)C(=O)N(*)C%11=O)cc9C8=O)cc7)cc6C(F)(F)F)cc5)c5ccccc5C(=O)N4c4ccccc4)cc3)c(C(F)(F)F)c2)cc1 | Polyimides and Polypyrrolones |  | http://www.sciencedirect.com/science/article/pii/S0376738809009077 | 2010 |  |  | 4.33 | 0.83 | 17.09 | 0.62 |  |  | 0.636487896 | -0.080921908 | 1.232742063 | -0.207608311 | 1.595942118 | 1.678196122 | 0.636487896 | -0.080921908 | 1.232742063 | -0.207608311 | 1.265479547 | 1.430566274 | 0.636487896 | -0.080921908 | 1.232742063 | -0.207608311
599 | 56 | Polyetherimide | PEI-IV (main chain phthalimidine) | *c1ccc(-c2ccc(Oc3ccc(C4(c5ccc(Oc6ccc(-c7ccc(N8C(=O)c9ccc(Oc%10ccc%11c(c%10)C(=O)N(*)C%11=O)cc9C8=O)cc7)cc6C(F)(F)F)cc5)c5ccccc5C(=O)N4c4ccccc4)cc3)c(C(F)(F)F)c2)cc1 | Polyimides and Polypyrrolones |  | http://www.sciencedirect.com/science/article/pii/S0376738809009077 | 2010 |  |  | 4.22 | 0.96 | 14.59 | 0.84 |  |  | 0.625312451 | -0.017728767 | 1.164055292 | -0.075720714 | 1.509977997 | 1.593538591 | 0.625312451 | -0.017728767 | 1.164055292 | -0.075720714 | 1.181033018 | 1.249788847 | 0.625312451 | -0.017728767 | 1.164055292 | -0.075720714
600 | 57 | Polyetherimide | PEI-V (main chain phthalimidine) | *c1ccc(-c2ccc(Oc3ccc(C4(c5ccc(Oc6ccc(-c7ccc(-n8c(=O)c9cc%10c(=O)n(*)c(=O)c%10cc9c8=O)cc7)cc6C(F)(F)F)cc5)c5ccccc5C(=O)N4c4ccccc4)cc3)c(C(F)(F)F)c2)cc1 | Polyimides and Polypyrrolones |  | http://www.sciencedirect.com/science/article/pii/S0376738809009077 | 2010 |  |  | 7.62 | 1.2 | 39.57 | 0.79 |  |  | 0.881954971 | 0.079181246 | 1.59736605 | -0.102372909 | 1.858477723 | 1.974609007 | 0.881954971 | 0.079181246 | 1.59736605 | -0.102372909 | 1.906624206 | 1.935427147 | 0.881954971 | 0.079181246 | 1.59736605 | -0.102372909
601 | 84 | Polyetherimide | PEI-I | *c1ccc(Oc2ccc(-c3ccc(-c4ccc(-c5ccc(Oc6ccc(N7C(=O)c8ccc(C(c9ccc%10c(c9)C(=O)N(*)C%10=O)(C(F)(F)F)C(F)(F)F)cc8C7=O)cc6)c(C(F)(F)F)c5)cc4)cc3)cc2C(F)(F)F)cc1 | Polyimides and Polypyrrolones |  | http://www.sciencedirect.com/science/article/pii/S0376738809005365 | 2009 |  |  | 17.08 | 3.11 | 36.61 | 1.51 |  |  | 1.232487866 | 0.492760389 | 1.563599729 | 0.178976947 | 2.258896163 | 2.281668513 | 1.232487866 | 0.492760389 | 1.563599729 | 0.178976947 | 1.774545223 | 1.907919829 | 1.232487866 | 0.492760389 | 1.563599729 | 0.178976947
602 | 85 | Polyetherimide | PEI-II | *c1ccc(Oc2ccc(-c3ccc(-c4ccc(Oc5ccc(N6C(=O)c7ccc(C(c8ccc9c(c8)C(=O)N(*)C9=O)(C(F)(F)F)C(F)(F)F)cc7C6=O)cc5)c(C(F)(F)F)c4)cc3)cc2C(F)(F)F)cc1 | Polyimides and Polypyrrolones |  | http://www.sciencedirect.com/science/article/pii/S0376738809005365 | 2009 |  |  | 15.17 | 2.87 | 33.12 | 1.19 |  |  | 1.180985581 | 0.457881897 | 1.520090328 | 0.075546961 | 2.296347295 | 2.299268464 | 1.180985581 | 0.457881897 | 1.520090328 | 0.075546961 | 1.778900474 | 1.905437021 | 1.180985581 | 0.457881897 | 1.520090328 | 0.075546961
603 | 86 | Polyetherimide | PEI-III | *c1ccc(Oc2ccc(-c3cccc(-c4ccc(Oc5ccc(N6C(=O)c7ccc(C(c8ccc9c(c8)C(=O)N(*)C9=O)(C(F)(F)F)C(F)(F)F)cc7C6=O)cc5)c(C(F)(F)F)c4)n3)cc2C(F)(F)F)cc1 | Polyimides and Polypyrrolones |  | http://www.sciencedirect.com/science/article/pii/S0376738809005365 | 2009 |  |  | 12.15 | 1.91 | 51.92 | 1.95 |  |  | 1.084576278 | 0.281033367 | 1.715334684 | 0.290034611 | 1.799674113 | 1.960270574 | 1.084576278 | 0.281033367 | 1.715334684 | 0.290034611 | 1.763523642 | 1.915584684 | 1.084576278 | 0.281033367 | 1.715334684 | 0.290034611
604 | 87 | Polyetherimide | PEI-IV | *c1ccc(Oc2ccc(-c3ccc(-c4ccc(Oc5ccc(N6C(=O)c7ccc(C(c8ccc9c(c8)C(=O)N(*)C9=O)(C(F)(F)F)C(F)(F)F)cc7C6=O)cc5)c(C(F)(F)F)c4)s3)cc2C(F)(F)F)cc1 | Polyimides and Polypyrrolones |  | http://www.sciencedirect.com/science/article/pii/S0376738809005365 | 2009 |  |  | 11.65 | 1.78 | 45.31 | 1.68 |  |  | 1.066325925 | 0.250420002 | 1.656194062 | 0.225309282 | 1.819027124 | 1.961063201 | 1.066325925 | 0.250420002 | 1.656194062 | 0.225309282 | 1.890645078 | 2.0309145 | 1.066325925 | 0.250420002 | 1.656194062 | 0.225309282
605 | 88 | Polyetherimide | PEI 8a | *c1ccc(-c2ccc(Oc3ccc4c(c3)C3(CC4(C)C)CC(C)(C)c4ccc(Oc5ccc(-c6ccc(N7C(=O)c8ccc(Oc9ccc(C(C)(C)c%10ccc(Oc%11ccc%12c(c%11)C(=O)N(*)C%12=O)cc%10)cc9)cc8C7=O)cc6)cc5C(F)(F)F)cc43)c(C(F)(F)F)c2)cc1 | Polyimides and Polypyrrolones |  | http://www.sciencedirect.com/science/article/pii/S0376738810007350 | 2010 |  |  | 9.92 | 1.02 | 23.87 | 0.35 |  |  | 0.996511672 | 0.008600172 | 1.377852419 | -0.455931956 | 2.22688841 | 2.212985304 | 0.996511672 | 0.008600172 | 1.377852419 | -0.455931956 | 1.824140795 | 1.945292781 | 0.996511672 | 0.008600172 | 1.377852419 | -0.455931956
606 | 89 | Polyetherimide | PEI 8b | *c1ccc(-c2ccc(Oc3ccc4c(c3)C3(CC4(C)C)CC(C)(C)c4ccc(Oc5ccc(-c6ccc(N7C(=O)c8ccc(C(c9ccc%10c(c9)C(=O)N(*)C%10=O)(C(F)(F)F)C(F)(F)F)cc8C7=O)cc6)cc5C(F)(F)F)cc43)c(C(F)(F)F)c2)cc1 | Polyimides and Polypyrrolones |  | http://www.sciencedirect.com/science/article/pii/S0376738810007350 | 2010 |  |  | 36.08 | 3.35 | 52.98 | 1.21 |  |  | 1.557266529 | 0.525044807 | 1.724111954 | 0.08278537 | 2.629617991 | 2.617905308 | 1.557266529 | 0.525044807 | 1.724111954 | 0.08278537 | 2.021497056 | 2.129592984 | 1.557266529 | 0.525044807 | 1.724111954 | 0.08278537
607 | 90 | Polyetherimide | PEI 8d | *c1ccc(-c2ccc(Oc3ccc4c(c3)C3(CC4(C)C)CC(C)(C)c4ccc(Oc5ccc(-c6ccc(N7C(=O)c8ccc(Oc9ccc%10c(c9)C(=O)N(*)C%10=O)cc8C7=O)cc6)cc5C(F)(F)F)cc43)c(C(F)(F)F)c2)cc1 | Polyimides and Polypyrrolones |  | http://www.sciencedirect.com/science/article/pii/S0376738810007350 | 2010 |  |  | 13.07 | 1.12 | 22.64 | 0.41 |  |  | 1.116275588 | 0.049218023 | 1.354876423 | -0.387216143 | 2.273841963 | 2.247091443 | 1.116275588 | 0.049218023 | 1.354876423 | -0.387216143 | 1.816474036 | 1.962755636 | 1.116275588 | 0.049218023 | 1.354876423 | -0.387216143
608 | 91 | Polymer with Intrinsic Microporosity (spirobisindane-based ladder polymer) | PIM-1 | *Oc1cc2c(cc1O*)C1(CC2(C)C)CC(C)(C)c2cc3c(cc21)Oc1c(C#N)c(*)c(*)c(C#N)c1O3 | Polymers with High Free Volume |  | http://www.sciencedirect.com/science/article/pii/S0376738809001070 | 2009 | 1500 | 3600 | 1300 | 340 | 6500 | 430 | 3.176091259 | 3.556302501 | 3.113943352 | 2.531478917 | 3.812913357 | 2.633468456 | 3.176091259 | 3.556302501 | 3.113943352 | 2.531478917 | 3.812913357 | 2.633468456 | 3.176091259 | 3.556302501 | 3.113943352 | 2.531478917 | 3.812913357 | 2.633468456
609 | 92 | Polymer with Intrinsic Microporosity (spirobisindane-based ladder polymer) | PIM-1 | *Oc1cc2c(cc1O*)C1(CC2(C)C)CC(C)(C)c2cc3c(cc21)Oc1c(C#N)c(*)c(*)c(C#N)c1O3 | Polymers with High Free Volume |  | http://dx.doi.org/10.1021/cm071722t | 2008 | 1060 | 2332 | 786 | 238 | 3496 | 360 | 3.025305865 | 3.367728546 | 2.895422546 | 2.376576957 | 3.543571424 | 2.556302501 | 3.025305865 | 3.367728546 | 2.895422546 | 2.376576957 | 3.543571424 | 2.556302501 | 3.025305865 | 3.367728546 | 2.895422546 | 2.376576957 | 3.543571424 | 2.556302501
610 | 95 | Polymer with Intrinsic Microporosity (spirobisindane-based ladder polymer) at 4bar | PIM-1 | *Oc1cc2c(cc1O*)C1(CC2(C)C)CC(C)(C)c2cc3c(cc21)Oc1c(C#N)c(*)c(*)c(C#N)c1O3 | Polymers with High Free Volume |  | http://dx.doi.org/10.1016/j.memsci.2013.01.009 | 2013 | 1340 | 2936 | 969 | 252 | 5303 | 320 | 3.127104798 | 3.467756051 | 2.986323777 | 2.401400541 | 3.724521627 | 2.505149978 | 3.127104798 | 3.467756051 | 2.986323777 | 2.401400541 | 3.724521627 | 2.505149978 | 3.127104798 | 3.467756051 | 2.986323777 | 2.401400541 | 3.724521627 | 2.505149978
611 | 96 | Polymer with Intrinsic Microporosity (spirobisindane-based ladder polymer) at 4 bar | PIM-1 | *Oc1cc2c(cc1O*)C1(CC2(C)C)CC(C)(C)c2cc3c(cc21)Oc1c(C#N)c(*)c(*)c(C#N)c1O3 | Polymers with High Free Volume |  | http://dx.doi.org/10.1016/j.memsci.2013.01.009 | 2013 | 1340 | 2936 | 969 | 252 | 5303 | 320 | 3.127104798 | 3.467756051 | 2.986323777 | 2.401400541 | 3.724521627 | 2.505149978 | 3.127104798 | 3.467756051 | 2.986323777 | 2.401400541 | 3.724521627 | 2.505149978 | 3.127104798 | 3.467756051 | 2.986323777 | 2.401400541 | 3.724521627 | 2.505149978
612 | 97 | Polymer with Intrinsic Microporosity (Polyimide Ethanoanthracene/Dimethylnaphthidine) at 1 bar | PIM-PI-EA (MeOH treated) | *c1c(C)cc(-c2cc(C)c(N3C(=O)c4cc5c(cc4C3=O)C3(C)CCC5(C)c4cc5c(cc43)C(=O)N(*)C5=O)c3ccccc23)c2ccccc12 | Polymers with High Free Volume |  | http://dx.doi.org/10.1039/C4TA00564C | 2014 | 1580 | 4230 | 1380 | 369 | 7340 | 457 | 3.198657087 | 3.626340367 | 3.139879086 | 2.567026366 | 3.86569606 | 2.6599162 | 3.198657087 | 3.626340367 | 3.139879086 | 2.567026366 | 3.86569606 | 2.6599162 | 3.198657087 | 3.626340367 | 3.139879086 | 2.567026366 | 3.86569606 | 2.6599162
613 | 98 | Polymer with Intrinsic Microporosity (Polyimide Ethanoanthracene/Dimethylnaphthidine) at 1bar | PIM-PI-EA (aged 273 days) | *c1c(C)cc(-c2cc(C)c(N3C(=O)c4cc5c(cc4C3=O)C3(C)CCC5(C)c4cc5c(cc43)C(=O)N(*)C5=O)c3ccccc23)c2ccccc12 | Polymers with High Free Volume |  | http://dx.doi.org/10.1039/C4TA00564C | 2014 | 1130 | 2860 | 659 | 131 | 3230 | 156 | 3.053078443 | 3.456366033 | 2.818885415 | 2.117271296 | 3.509202522 | 2.193124598 | 3.053078443 | 3.456366033 | 2.818885415 | 2.117271296 | 3.509202522 | 2.193124598 | 3.053078443 | 3.456366033 | 2.818885415 | 2.117271296 | 3.509202522 | 2.193124598
614 | 99 | Polymer with Intrinsic Microporosity (Spirobifluorene--based ladder polymer) at 1 bar | PIM-SBF (180 ??m) | *Oc1c(C#N)c2c(c(C#N)c1O*)Oc1cc3c(cc1O2)-c1ccccc1C31c2ccccc2-c2cc(*)c(*)cc21 | Polymers with High Free Volume |  | http://dx.doi.org/10.1002/adma.201202393 | 2012 | 2200 | 6320 | 2640 | 786 | 13900 | 1100 | 3.342422681 | 3.800717078 | 3.421603927 | 2.895422546 | 4.1430148 | 3.041392685 | 3.342422681 | 3.800717078 | 3.421603927 | 2.895422546 | 4.1430148 | 3.041392685 | 3.342422681 | 3.800717078 | 3.421603927 | 2.895422546 | 4.1430148 | 3.041392685
615 | 100 | Polymer with Intrinsic Microporosity (Spirobifluorene--based ladder polymer) at 1 bar | PIM-SBF (81 ??m) | *Oc1c(C#N)c2c(c(C#N)c1O*)Oc1cc3c(cc1O2)-c1ccccc1C31c2ccccc2-c2cc(*)c(*)cc21 | Polymers with High Free Volume |  | http://dx.doi.org/10.1002/adma.201202393 | 2012 | 1840 | 5240 | 1950 | 554 | 10400 | 754 | 3.264817823 | 3.719331287 | 3.290034611 | 2.743509765 | 4.017033339 | 2.877371346 | 3.264817823 | 3.719331287 | 3.290034611 | 2.743509765 | 4.017033339 | 2.877371346 | 3.264817823 | 3.719331287 | 3.290034611 | 2.743509765 | 4.017033339 | 2.877371346
616 | 101 | Polymer with Intrinsic Microporosity (dimethylethanoanthracene TB) at 1 bar | PIM-EA-TB (181 ??m) | *CN1CN(*)Cc2cc3c(cc21)C1(C)CCC3(C)c2cc(*)c(*)cc21 | Polymers with High Free Volume |  | http://dx.doi.org/10.1126/science.1228032 | 2013 | 2570 | 7760 | 2150 | 525 | 7140 | 699 | 3.409933123 | 3.889861721 | 3.33243846 | 2.720159303 | 3.853698212 | 2.844477176 | 3.409933123 | 3.889861721 | 3.33243846 | 2.720159303 | 3.853698212 | 2.844477176 | 3.409933123 | 3.889861721 | 3.33243846 | 2.720159303 | 3.853698212 | 2.844477176
617 | 102 | Polymer with Intrinsic Microporosity (dimethylethanoanthracene TB) at 1 bar | PIM-EA-TB (95 ??m) | *CN1CN(*)Cc2cc3c(cc21)C1(C)CCC3(C)c2cc(*)c(*)cc21 | Polymers with High Free Volume |  | http://dx.doi.org/10.1126/science.1228033 | 2013 | 2720 | 7310 | 1630 | 380 | 5100 | 572 | 3.434568904 | 3.863917377 | 3.212187604 | 2.579783597 | 3.707570176 | 2.757396029 | 3.434568904 | 3.863917377 | 3.212187604 | 2.579783597 | 3.707570176 | 2.757396029 | 3.434568904 | 3.863917377 | 3.212187604 | 2.579783597 | 3.707570176 | 2.757396029
618 | 103 | Polymer with Intrinsic Microporosity (dimethylethanoanthracene TB) at 1 bar | PIM-EA-TB (181 ??m aged 24h) | *CN1CN(*)Cc2cc3c(cc21)C1(C)CCC3(C)c2cc(*)c(*)cc21 | Polymers with High Free Volume |  | http://dx.doi.org/10.1126/science.1228034 | 2013 | 2070 | 6155 | 1590 | 370 | 4780 | 502 | 3.315970345 | 3.789228057 | 3.201397124 | 2.568201724 | 3.679427897 | 2.700703717 | 3.315970345 | 3.789228057 | 3.201397124 | 2.568201724 | 3.679427897 | 2.700703717 | 3.315970345 | 3.789228057 | 3.201397124 | 2.568201724 | 3.679427897 | 2.700703717
619 | 104 | Polymer with Intrinsic Microporosity (Spirobisindane TB) at 1 bar | PIM-SBI-TB (157 ??m) | *CN1CN(*)Cc2cc3c(cc21)C1(CC(C)(C)c2cc(*)c(*)cc21)CC3(C)C | Polymers with High Free Volume |  | http://dx.doi.org/10.1126/science.1228035 | 2013 | 878 | 2200 | 720 | 232 | 2900 | 450 | 2.943494516 | 3.342422681 | 2.857332496 | 2.365487985 | 3.462397998 | 2.653212514 | 2.943494516 | 3.342422681 | 2.857332496 | 2.365487985 | 3.462397998 | 2.653212514 | 2.943494516 | 3.342422681 | 2.857332496 | 2.365487985 | 3.462397998 | 2.653212514
620 | 105 | Polymer with Intrinsic Microporosity (Spirobisindane TB) at 1 bar | PIM-SBI-TB (128 ??m) | *CN1CN(*)Cc2cc3c(cc21)C1(CC(C)(C)c2cc(*)c(*)cc21)CC3(C)C | Polymers with High Free Volume |  | http://dx.doi.org/10.1126/science.1228036 | 2013 | 858 | 2110 | 657 | 215 | 2720 | 406 | 2.933487288 | 3.324282455 | 2.81756537 | 2.33243846 | 3.434568904 | 2.608526034 | 2.933487288 | 3.324282455 | 2.81756537 | 2.33243846 | 3.434568904 | 2.608526034 | 2.933487288 | 3.324282455 | 2.81756537 | 2.33243846 | 3.434568904 | 2.608526034
621 | 106 | Polymer with Intrinsic Microporosity (Hexaphenylbenzene based) at 1 bar | PIM-HPB as cast | *Oc1ccc(-c2c(-c3ccccc3)c(-c3ccccc3)c(-c3ccc4c(c3)Oc3c(C#N)c(*)c(*)c(C#N)c3O4)c(-c3ccccc3)c2-c2ccccc2)cc1O* | Polymers with High Free Volume |  | http://dx.doi.org/10.1021/ma501925j | 2014 | 320 | 671 | 221 | 68 | 1640 | 124 | 2.505149978 | 2.82672252 | 2.344392274 | 1.832508913 | 3.214843848 | 2.093421685 | 2.505149978 | 2.82672252 | 2.344392274 | 1.832508913 | 3.214843848 | 2.093421685 | 2.505149978 | 2.82672252 | 2.344392274 | 1.832508913 | 3.214843848 | 2.093421685
622 | 107 | Polymer with Intrinsic Microporosity (Hexaphenylbenzene based) at 1 bar | PIM-HPB after MeOH | *Oc1ccc(-c2c(-c3ccccc3)c(-c3ccccc3)c(-c3ccc4c(c3)Oc3c(C#N)c(*)c(*)c(C#N)c3O4)c(-c3ccccc3)c2-c2ccccc2)cc1O* | Polymers with High Free Volume |  | http://dx.doi.org/10.1021/ma501925j | 2014 | 592 | 1413 | 534 | 190 | 3800 | 361 | 2.772321707 | 3.150142162 | 2.727541257 | 2.278753601 | 3.579783597 | 2.557507202 | 2.772321707 | 3.150142162 | 2.727541257 | 2.278753601 | 3.579783597 | 2.557507202 | 2.772321707 | 3.150142162 | 2.727541257 | 2.278753601 | 3.579783597 | 2.557507202
623 | 108 | Polymer with Intrinsic Microporosity (Hexaphenylbenzene based) at 1 bar | PIM-HPB aged 145 days | *Oc1ccc(-c2c(-c3ccccc3)c(-c3ccccc3)c(-c3ccc4c(c3)Oc3c(C#N)c(*)c(*)c(C#N)c3O4)c(-c3ccccc3)c2-c2ccccc2)cc1O* | Polymers with High Free Volume |  | http://dx.doi.org/10.1021/ma501925j | 2014 | 437 | 1000 | 340 | 107 | 2390 | 192 | 2.640481437 | 3 | 2.531478917 | 2.029383778 | 3.378397901 | 2.283301229 | 2.640481437 | 3 | 2.531478917 | 2.029383778 | 3.378397901 | 2.283301229 | 2.640481437 | 3 | 2.531478917 | 2.029383778 | 3.378397901 | 2.283301229
624 | 109 | Polymer with Intrinsic Microporosity (Hexaphenylbenzene based) at 1 bar | PIM-CH3-HPB as cast | *Oc1ccc(-c2c(-c3ccc(C)cc3)c(-c3ccc(C)cc3)c(-c3ccc4c(c3)Oc3c(C#N)c(*)c(*)c(C#N)c3O4)c(-c3ccc(C)cc3)c2-c2ccc(C)cc2)cc1O* | Polymers with High Free Volume |  | http://dx.doi.org/10.1021/ma501925j | 2014 | 249 | 501 | 154 | 46 | 990 | 82 | 2.396199347 | 2.699837726 | 2.187520721 | 1.662757832 | 2.995635195 | 1.913813852 | 2.396199347 | 2.699837726 | 2.187520721 | 1.662757832 | 2.995635195 | 1.913813852 | 2.396199347 | 2.699837726 | 2.187520721 | 1.662757832 | 2.995635195 | 1.913813852
625 | 110 | Polymer with Intrinsic Microporosity (Hexaphenylbenzene based) at 1 bar | PIM-CH3-HPB after MeOH | *Oc1ccc(-c2c(-c3ccc(C)cc3)c(-c3ccc(C)cc3)c(-c3ccc4c(c3)Oc3c(C#N)c(*)c(*)c(C#N)c3O4)c(-c3ccc(C)cc3)c2-c2ccc(C)cc2)cc1O* | Polymers with High Free Volume |  | http://dx.doi.org/10.1021/ma501925j | 2014 | 578 | 1220 | 408 | 122 | 2620 | 230 | 2.761927838 | 3.086359831 | 2.610660163 | 2.086359831 | 3.418301291 | 2.361727836 | 2.761927838 | 3.086359831 | 2.610660163 | 2.086359831 | 3.418301291 | 2.361727836 | 2.761927838 | 3.086359831 | 2.610660163 | 2.086359831 | 3.418301291 | 2.361727836
626 | 111 | Polymer with Intrinsic Microporosity (Hexaphenylbenzene based) at 1 bar | PIM-CH3-HPB aged 147 days | *Oc1ccc(-c2c(-c3ccc(C)cc3)c(-c3ccc(C)cc3)c(-c3ccc4c(c3)Oc3c(C#N)c(*)c(*)c(C#N)c3O4)c(-c3ccc(C)cc3)c2-c2ccc(C)cc2)cc1O* | Polymers with High Free Volume |  | http://dx.doi.org/10.1021/ma501925j | 2014 | 413 | 856 | 256 | 60 | 1630 | 132 | 2.615950052 | 2.932473765 | 2.408239965 | 1.77815125 | 3.212187604 | 2.120573931 | 2.615950052 | 2.932473765 | 2.408239965 | 1.77815125 | 3.212187604 | 2.120573931 | 2.615950052 | 2.932473765 | 2.408239965 | 1.77815125 | 3.212187604 | 2.120573931
627 | 112 | Polymer with Intrinsic Microporosity (Hexaphenylbenzene based) at 1 bar | PIM-Br-HPB as cast | *Oc1ccc(-c2c(-c3ccc(Br)cc3)c(-c3ccc(Br)cc3)c(-c3ccc4c(c3)Oc3c(C#N)c(*)c(*)c(C#N)c3O4)c(-c3ccc(Br)cc3)c2-c2ccc(Br)cc2)cc1O* | Polymers with High Free Volume |  | http://dx.doi.org/10.1021/ma501925j | 2014 | 91.4 | 154 | 30.4 | 6.3 | 189 | 10.1 | 1.960946196 | 2.187520721 | 1.482873584 | 0.799340549 | 2.276461804 | 1.004321374 | 1.960946196 | 2.187520721 | 1.482873584 | 0.799340549 | 2.276461804 | 1.004321374 | 1.960946196 | 2.187520721 | 1.482873584 | 0.799340549 | 2.276461804 | 1.004321374
628 | 113 | Polymer with Intrinsic Microporosity (Hexaphenylbenzene based) at 1 bar | PIM-Br-HPB after MeOH | *Oc1ccc(-c2c(-c3ccc(Br)cc3)c(-c3ccc(Br)cc3)c(-c3ccc4c(c3)Oc3c(C#N)c(*)c(*)c(C#N)c3O4)c(-c3ccc(Br)cc3)c2-c2ccc(Br)cc2)cc1O* | Polymers with High Free Volume |  | http://dx.doi.org/10.1021/ma501925j | 2014 | 392 | 930 | 301 | 92 | 2130 | 177 | 2.593286067 | 2.968482949 | 2.478566496 | 1.963787827 | 3.328379603 | 2.247973266 | 2.593286067 | 2.968482949 | 2.478566496 | 1.963787827 | 3.328379603 | 2.247973266 | 2.593286067 | 2.968482949 | 2.478566496 | 1.963787827 | 3.328379603 | 2.247973266
629 | 114 | Polymer with Intrinsic Microporosity (Hexaphenylbenzene based) at 1 bar | PIM-Br-HPB aged 146 days | *Oc1ccc(-c2c(-c3ccc(Br)cc3)c(-c3ccc(Br)cc3)c(-c3ccc4c(c3)Oc3c(C#N)c(*)c(*)c(C#N)c3O4)c(-c3ccc(Br)cc3)c2-c2ccc(Br)cc2)cc1O* | Polymers with High Free Volume |  | http://dx.doi.org/10.1021/ma501925j | 2014 | 312 | 694 | 203 | 54 | 1430 | 102 | 2.494154594 | 2.84135947 | 2.307496038 | 1.73239376 | 3.155336037 | 2.008600172 | 2.494154594 | 2.84135947 | 2.307496038 | 1.73239376 | 3.155336037 | 2.008600172 | 2.494154594 | 2.84135947 | 2.307496038 | 1.73239376 | 3.155336037 | 2.008600172
630 | 115 | Polymer with Intrinsic Microporosity (Hexaphenylbenzene based) at 1 bar | PIM-CN-HPB as cast | *Oc1ccc(-c2c(-c3ccc(C#N)cc3)c(-c3ccc(C#N)cc3)c(-c3ccc4c(c3)Oc3c(C#N)c(*)c(*)c(C#N)c3O4)c(-c3ccc(C#N)cc3)c2-c2ccc(C#N)cc2)cc1O* | Polymers with High Free Volume |  | http://dx.doi.org/10.1021/ma501925j | 2014 | 113 | 181 | 37.3 | 7.8 | 228 | 12.8 | 2.053078443 | 2.257678575 | 1.571708832 | 0.892094603 | 2.357934847 | 1.10720997 | 2.053078443 | 2.257678575 | 1.571708832 | 0.892094603 | 2.357934847 | 1.10720997 | 2.053078443 | 2.257678575 | 1.571708832 | 0.892094603 | 2.357934847 | 1.10720997
631 | 116 | Polymer with Intrinsic Microporosity (Hexaphenylbenzene based) at 1 bar | PIM-CN-HPB after MeOH | *Oc1ccc(-c2c(-c3ccc(C#N)cc3)c(-c3ccc(C#N)cc3)c(-c3ccc4c(c3)Oc3c(C#N)c(*)c(*)c(C#N)c3O4)c(-c3ccc(C#N)cc3)c2-c2ccc(C#N)cc2)cc1O* | Polymers with High Free Volume |  | http://dx.doi.org/10.1021/ma501925j | 2014 | 541 | 1200 | 386 | 123 | 2390 | 212 | 2.733197265 | 3.079181246 | 2.586587305 | 2.089905111 | 3.378397901 | 2.326335861 | 2.733197265 | 3.079181246 | 2.586587305 | 2.089905111 | 3.378397901 | 2.326335861 | 2.733197265 | 3.079181246 | 2.586587305 | 2.089905111 | 3.378397901 | 2.326335861
632 | 117 | Polymer with Intrinsic Microporosity (Hexaphenylbenzene based) at 1 bar | PIM-CN-HPB aged 147 days | *Oc1ccc(-c2c(-c3ccc(C#N)cc3)c(-c3ccc(C#N)cc3)c(-c3ccc4c(c3)Oc3c(C#N)c(*)c(*)c(C#N)c3O4)c(-c3ccc(C#N)cc3)c2-c2ccc(C#N)cc2)cc1O* | Polymers with High Free Volume |  | http://dx.doi.org/10.1021/ma501925j | 2014 | 361 | 734 | 205 | 52 | 1300 | 93 | 2.557507202 | 2.86569606 | 2.311753861 | 1.716003344 | 3.113943352 | 1.968482949 | 2.557507202 | 2.86569606 | 2.311753861 | 1.716003344 | 3.113943352 | 1.968482949 | 2.557507202 | 2.86569606 | 2.311753861 | 1.716003344 | 3.113943352 | 1.968482949
633 | 118 | Polymer with Intrinsic Microporosity (adamantyl-based cardo- TB polymer) at 1 bar | TB-Ad-Me as cast | *CN1CN(*)Cc2cc(C3(c4cc(*)c(*)c(C)c4)C4CC5CC(C4)CC3C5)cc(C)c21 | Polymers with High Free Volume |  | http://dx.doi.org/10.1039/c4py00607k | 2014 |  | 161.4 | 40.2 | 11.24 | 200.5 | 18.7 |  | 2.20790353 | 1.604226053 | 1.050766311 | 2.302114377 | 1.271841607 | 1.99691844 | 2.20790353 | 1.604226053 | 1.050766311 | 2.302114377 | 1.271841607 | 2.066607261 | 2.20790353 | 1.604226053 | 1.050766311 | 2.302114377 | 1.271841607
634 | 119 | Polymer with Intrinsic Microporosity (adamantyl-based cardo- TB polymer) at 1 bar | TB-Ad-Me after MeOH | *CN1CN(*)Cc2cc(C3(c4cc(*)c(*)c(C)c4)C4CC5CC(C4)CC3C5)cc(C)c21 | Polymers with High Free Volume |  | http://dx.doi.org/10.1039/c4py00607k | 2014 |  | 1800 | 437 | 121 | 1820 | 162 |  | 3.255272505 | 2.640481437 | 2.08278537 | 3.260071388 | 2.209515015 | 2.93033426 | 3.255272505 | 2.640481437 | 2.08278537 | 3.260071388 | 2.209515015 | 2.889722828 | 3.255272505 | 2.640481437 | 2.08278537 | 3.260071388 | 2.209515015
635 | 120 | Polymer with Intrinsic Microporosity (adamantyl-based cardo- TB polymer) at 1 bar | TB-Ad-Me after ageing (6 months) | *CN1CN(*)Cc2cc(C3(c4cc(*)c(*)c(C)c4)C4CC5CC(C4)CC3C5)cc(C)c21 | Polymers with High Free Volume |  | http://dx.doi.org/10.1039/c4py00607k | 2014 |  | 745 | 145 | 33 | 635 | 41 |  | 2.872156273 | 2.161368002 | 1.51851394 | 2.802773725 | 1.612783857 | 2.579684137 | 2.872156273 | 2.161368002 | 1.51851394 | 2.802773725 | 1.612783857 | 2.594978127 | 2.872156273 | 2.161368002 | 1.51851394 | 2.802773725 | 1.612783857
636 | 121 | Polymer with Intrinsic Microporosity (bis(phenazyl) spirobisindane-based ladder polymer) at 200-300 mbar | PIM-7 | *Oc1cc2c(cc1O*)C1(CC2(C)C)CC(C)(C)c2cc3c(cc21)Oc1cc2nc4cc5c(cc4nc2cc1O3)C(C)(C)CC51CC(C)(C)c2cc3nc4cc(*)c(*)cc4nc3cc21 | Polymers with High Free Volume |  | http://dx.doi.org/10.1021/ma071846r | 2008 | 440 | 860 | 190 | 42 | 1100 | 62 | 2.643452676 | 2.934498451 | 2.278753601 | 1.62324929 | 3.041392685 | 1.792391689 | 2.643452676 | 2.934498451 | 2.278753601 | 1.62324929 | 3.041392685 | 1.792391689 | 2.643452676 | 2.934498451 | 2.278753601 | 1.62324929 | 3.041392685 | 1.792391689
637 | 122 | Polymer with Intrinsic Microporosity (cardo-ethanoanthracen-based ladder polymer) at at 200-300 mbar | Cardo-PIM-1 | *Oc1ccc(C2(c3ccc4c(c3)Oc3cc5nc6cc7c(cc6nc5cc3O4)C(C)(C)CC73CC(C)(C)c4cc5nc6cc(*)c(*)cc6nc5cc43)c3ccccc3-c3ccccc32)cc1O* | Polymers with High Free Volume |  | http://dx.doi.org/10.1021/ma071846r | 2008 | 170 | 320 | 59 | 13 | 430 | 22 | 2.230448921 | 2.505149978 | 1.770852012 | 1.113943352 | 2.633468456 | 1.342422681 | 2.230448921 | 2.505149978 | 1.770852012 | 1.113943352 | 2.633468456 | 1.342422681 | 2.230448921 | 2.505149978 | 1.770852012 | 1.113943352 | 2.633468456 | 1.342422681
638 | 123 | Polymer with Intrinsic Microporosity (triptycene TB) at 1 bar | PIM-Trip-TB methanol treated | *CN1CN(*)Cc2cc3c(cc21)C1c2ccccc2C3c2cc(*)c(*)cc21 | Polymers with High Free Volume |  | http://dx.doi.org/10.1002/adma.201305783 | 2014 | 2500 | 8039 | 2718 | 629 | 9709 | 905 | 3.397940009 | 3.905202029 | 3.434249452 | 2.798650645 | 3.987174501 | 2.956648579 | 3.397940009 | 3.905202029 | 3.434249452 | 2.798650645 | 3.987174501 | 2.956648579 | 3.397940009 | 3.905202029 | 3.434249452 | 2.798650645 | 3.987174501 | 2.956648579
639 | 124 | Polymer with Intrinsic Microporosity (triptycene TB) at 1 bar | PIM-Trip-TB aged 100 days | *CN1CN(*)Cc2cc3c(cc21)C1c2ccccc2C3c2cc(*)c(*)cc21 | Polymers with High Free Volume |  | http://dx.doi.org/10.1002/adma.201305784 | 2014 | 1585 | 4740 | 1073 | 189 | 3951 | 218 | 3.200029267 | 3.675778342 | 3.030599722 | 2.276461804 | 3.59670703 | 2.338456494 | 3.200029267 | 3.675778342 | 3.030599722 | 2.276461804 | 3.59670703 | 2.338456494 | 3.200029267 | 3.675778342 | 3.030599722 | 2.276461804 | 3.59670703 | 2.338456494
640 | 125 | Polymer with Intrinsic Microporosity (spirochromane-based ladder polymer) | PIM-CO15(quinoline) | *Oc1cc2c(cc1O*)C(C)(C)CC1(CC(C)(C)c3cc4c(cc3O1)Oc1c(C#N)c(*)c(*)c(C#N)c1O4)O2 | Polymers with High Free Volume |  | http://dx.doi.org/10.1002/macp.201100089 | 2011 | 330 | 600 | 150 | 40 | 1070 | 56 | 2.51851394 | 2.77815125 | 2.176091259 | 1.602059991 | 3.029383778 | 1.748188027 | 2.51851394 | 2.77815125 | 2.176091259 | 1.602059991 | 3.029383778 | 1.748188027 | 2.51851394 | 2.77815125 | 2.176091259 | 1.602059991 | 3.029383778 | 1.748188027
641 | 126 | Polymer with Intrinsic Microporosity (spirochromane-based ladder polymer) | PIM-CO15(dichlorobenzene) | *Oc1cc2c(cc1O*)C(C)(C)CC1(CC(C)(C)c3cc4c(cc3O1)Oc1c(C#N)c(*)c(*)c(C#N)c1O4)O2 | Polymers with High Free Volume |  | http://dx.doi.org/10.1002/macp.201100090 | 2011 | 450 | 900 | 275 | 83 | 2000 | 130 | 2.653212514 | 2.954242509 | 2.439332694 | 1.919078092 | 3.301029996 | 2.113943352 | 2.653212514 | 2.954242509 | 2.439332694 | 1.919078092 | 3.301029996 | 2.113943352 | 2.653212514 | 2.954242509 | 2.439332694 | 1.919078092 | 3.301029996 | 2.113943352
642 | 133 | Polymer with Intrinsic Microporosity (spirobisindane-based ladder polymer) | PIM-CO19 (CHCl3) | *Oc1cc2c(cc1O*)C1(CC2(C)CC)c2cc3c(cc2C(C)(CC)C1C)Oc1c(C#N)c(*)c(*)c(C#N)c1O3 | Polymers with High Free Volume |  | http://dx.doi.org/10.1002/macp.201100097 | 2011 | 880 | 2100 | 820 | 320 | 6100 | 580 | 2.944482672 | 3.322219295 | 2.913813852 | 2.505149978 | 3.785329835 | 2.763427994 | 2.944482672 | 3.322219295 | 2.913813852 | 2.505149978 | 3.785329835 | 2.763427994 | 2.944482672 | 3.322219295 | 2.913813852 | 2.505149978 | 3.785329835 | 2.763427994
643 | 134 | Polymer with Intrinsic Microporosity (Polyimide Spirobisindane/tetramethylphenylene) at 200?????500 mbar | PIM-PI-1 | *Oc1cc2c(cc1O*)C1(CC2(C)C)CC(C)(C)c2cc3oc4cc5c(=O)n(-c6c(C)c(C)c(N7C(=O)c8cc(*)c(*)cc8C7=O)c(C)c6C)c(=O)c5cc4oc3cc21 | Polymers with High Free Volume |  | http://dx.doi.org/10.1002/adma.200702400 | 2008 | 260 | 530 | 150 | 47 | 1100 | 77 | 2.414973348 | 2.72427587 | 2.176091259 | 1.672097858 | 3.041392685 | 1.886490725 | 2.414973348 | 2.72427587 | 2.176091259 | 1.672097858 | 3.041392685 | 1.886490725 | 2.414973348 | 2.72427587 | 2.176091259 | 1.672097858 | 3.041392685 | 1.886490725
644 | 135 | Polymer with Intrinsic Microporosity (Polyimide Spirobisindane/hexafluoroisopropylidene) at 200?????500 mbar | PIM-PI-3 | *Oc1cc2c(cc1O*)C1(CC2(C)C)CC(C)(C)c2cc3oc4cc5c(=O)n(-c6ccc(C(c7ccc(N8C(=O)c9cc(*)c(*)cc9C8=O)cc7)(C(F)(F)F)C(F)(F)F)cc6)c(=O)c5cc4oc3cc21 | Polymers with High Free Volume |  | http://dx.doi.org/10.1002/adma.200702400 | 2008 | 190 | 360 | 85 | 23 | 520 | 27 | 2.278753601 | 2.556302501 | 1.929418926 | 1.361727836 | 2.716003344 | 1.431363764 | 2.278753601 | 2.556302501 | 1.929418926 | 1.361727836 | 2.716003344 | 1.431363764 | 2.278753601 | 2.556302501 | 1.929418926 | 1.361727836 | 2.716003344 | 1.431363764
645 | 136 | Polymer with Intrinsic Microporosity (Polyimide Spirobisindane/dimethylnaphthidine) at 200?????500 mbar | PIM-PI-8 | *Oc1cc2c(cc1O*)C1(CC2(C)C)CC(C)(C)c2cc3oc4cc5c(=O)n(-c6c(C)cc(-c7cc(C)c(N8C(=O)c9cc(*)c(*)cc9C8=O)c8ccccc78)c7ccccc67)c(=O)c5cc4oc3cc21 | Polymers with High Free Volume |  | http://dx.doi.org/10.1002/adma.200702400 | 2008 | 660 | 1600 | 545 | 160 | 3700 | 260 | 2.819543936 | 3.204119983 | 2.736396502 | 2.204119983 | 3.568201724 | 2.414973348 | 2.819543936 | 3.204119983 | 2.736396502 | 2.204119983 | 3.568201724 | 2.414973348 | 2.819543936 | 3.204119983 | 2.736396502 | 2.204119983 | 3.568201724 | 2.414973348
646 | 137 | Polymer with Intrinsic Microporosity (Polyimide Spirobisindane/hexafluoroisopropylidene) at 200?????300 mbar | PIM-PI-2 | *c1cc(C(c2ccc(C)c(-n3c(=O)c4cc5oc6cc7c(cc6oc5cc4c3=O)C3(CC(C)(C)c4cc5oc6cc8c(=O)n(*)c(=O)c8cc6oc5cc43)CC7(C)C)c2)(C(F)(F)F)C(F)(F)F)ccc1C | Polymers with High Free Volume |  | http://dx.doi.org/10.1021/ma901430q | 2009 | 160 | 220 | 39 | 9 | 210 | 9 | 2.204119983 | 2.342422681 | 1.591064607 | 0.954242509 | 2.322219295 | 0.954242509 | 2.204119983 | 2.342422681 | 1.591064607 | 0.954242509 | 2.322219295 | 0.954242509 | 2.204119983 | 2.342422681 | 1.591064607 | 0.954242509 | 2.322219295 | 0.954242509
647 | 138 | Polymer with Intrinsic Microporosity (Polyimide Spirobisindane/bis-trifluoromethyl-biphenyl) at 200?????300 mbar | PIM-PI-4 | *c1ccc(-c2ccc(-n3c(=O)c4cc5oc6cc7c(cc6oc5cc4c3=O)C3(CC(C)(C)c4cc5oc6cc8c(=O)n(*)c(=O)c8cc6oc5cc43)CC7(C)C)cc2C(F)(F)F)c(C(F)(F)F)c1 | Polymers with High Free Volume |  | http://dx.doi.org/10.1021/ma901430q | 2009 | 205 | 300 | 64 | 16 | 420 | 20 | 2.311753861 | 2.477121255 | 1.806179974 | 1.204119983 | 2.62324929 | 1.301029996 | 2.311753861 | 2.477121255 | 1.806179974 | 1.204119983 | 2.62324929 | 1.301029996 | 2.311753861 | 2.477121255 | 1.806179974 | 1.204119983 | 2.62324929 | 1.301029996
648 | 139 | Polymer with Intrinsic Microporosity (Polyimide Spirobisindane/naphthalene) at 200?????300 mbar | PIM-PI-7 | *c1cccc2c(-n3c(=O)c4cc5oc6cc7c(cc6oc5cc4c3=O)C3(CC(C)(C)c4cc5oc6cc8c(=O)n(*)c(=O)c8cc6oc5cc43)CC7(C)C)cccc12 | Polymers with High Free Volume |  | http://dx.doi.org/10.1021/ma901430q | 2009 | 190 | 350 | 77 | 19 | 510 | 27 | 2.278753601 | 2.544068044 | 1.886490725 | 1.278753601 | 2.707570176 | 1.431363764 | 2.278753601 | 2.544068044 | 1.886490725 | 1.278753601 | 2.707570176 | 1.431363764 | 2.278753601 | 2.544068044 | 1.886490725 | 1.278753601 | 2.707570176 | 1.431363764
649 | 140 | Polymer with Intrinsic Microporosity (Polyimide Spirobisindane/tetramethylphenylenediamine) at 1 bar | PIM-PI-9 as cast | *c1c(C)c(C)c(N2C(=O)c3cc4c(cc3C2=O)C2(CC(C)(C)c3cc5c(cc32)C(=O)N(*)C5=O)CC4(C)C)c(C)c1C | Polymers with High Free Volume |  | http://dx.doi.org/10.1039/c3py00451a | 2013 | 400 | 840 | 295 | 94 | 2180 | 170 | 2.602059991 | 2.924279286 | 2.469822016 | 1.973127854 | 3.338456494 | 2.230448921 | 2.602059991 | 2.924279286 | 2.469822016 | 1.973127854 | 3.338456494 | 2.230448921 | 2.602059991 | 2.924279286 | 2.469822016 | 1.973127854 | 3.338456494 | 2.230448921
650 | 141 | Polymer with Intrinsic Microporosity (Polyimide Spirobisindane/tetramethylphenylenediamine) at 1 bar | PIM-PI-9 MeOH | *c1c(C)c(C)c(N2C(=O)c3cc4c(cc3C2=O)C2(CC(C)(C)c3cc5c(cc32)C(=O)N(*)C5=O)CC4(C)C)c(C)c1C | Polymers with High Free Volume |  | http://dx.doi.org/10.1039/c3py00451a | 2013 | 1160 | 2990 | 1150 | 420 | 5700 | 610 | 3.064457989 | 3.475671188 | 3.06069784 | 2.62324929 | 3.755874856 | 2.785329835 | 3.064457989 | 3.475671188 | 3.06069784 | 2.62324929 | 3.755874856 | 2.785329835 | 3.064457989 | 3.475671188 | 3.06069784 | 2.62324929 | 3.755874856 | 2.785329835
651 | 142 | Polymer with Intrinsic Microporosity (Polyimide Spirobisindane/dimethylnaphthidine) at 1 bar | PIM-PI-10 as cast | *c1c(C)cc(-c2cc(C)c(N3C(=O)c4cc5c(cc4C3=O)C3(CC(C)(C)c4cc6c(cc43)C(=O)N(*)C6=O)CC5(C)C)c3ccccc23)c2ccccc12 | Polymers with High Free Volume |  | http://dx.doi.org/10.1039/c3py00451a | 2013 | 300 | 670 | 270 | 84 | 2154 | 168 | 2.477121255 | 2.826074803 | 2.431363764 | 1.924279286 | 3.333245699 | 2.225309282 | 2.477121255 | 2.826074803 | 2.431363764 | 1.924279286 | 3.333245699 | 2.225309282 | 2.477121255 | 2.826074803 | 2.431363764 | 1.924279286 | 3.333245699 | 2.225309282
652 | 143 | Polymer with Intrinsic Microporosity (Polyimide Spirobisindane/dimethylnaphthidine) at 1 bar | PIM-PI-10 MeOH | *c1c(C)cc(-c2cc(C)c(N3C(=O)c4cc5c(cc4C3=O)C3(CC(C)(C)c4cc6c(cc43)C(=O)N(*)C6=O)CC5(C)C)c3ccccc23)c2ccccc12 | Polymers with High Free Volume |  | http://dx.doi.org/10.1039/c3py00451a | 2013 | 950 | 2560 | 1010 | 340 | 5910 | 550 | 2.977723605 | 3.408239965 | 3.004321374 | 2.531478917 | 3.771587481 | 2.740362689 | 2.977723605 | 3.408239965 | 3.004321374 | 2.531478917 | 3.771587481 | 2.740362689 | 2.977723605 | 3.408239965 | 3.004321374 | 2.531478917 | 3.771587481 | 2.740362689
653 | 144 | Polymer with Intrinsic Microporosity (Polyimide Spirobisindane/Spirobisindan) at 1 bar | PIM-PI-11 as cast | *c1ccc2c(c1)C1(CC2(C)C)CC(C)(C)c2ccc(N3C(=O)c4cc5c(cc4C3=O)C3(CC(C)(C)c4cc6c(cc43)C(=O)N(*)C6=O)CC5(C)C)cc21 | Polymers with High Free Volume |  | http://dx.doi.org/10.1039/c3py00451a | 2013 | 332 | 624 | 208 | 65 | 1523 | 129 | 2.521138084 | 2.79518459 | 2.318063335 | 1.812913357 | 3.182699903 | 2.11058971 | 2.521138084 | 2.79518459 | 2.318063335 | 1.812913357 | 3.182699903 | 2.11058971 | 2.521138084 | 2.79518459 | 2.318063335 | 1.812913357 | 3.182699903 | 2.11058971
654 | 145 | Triptycene-based Polymer with Intrinsic Microporosity | TPIM-1 | *c1cc2c(cc1*)C1(C(C)C)c3ccccc3C2(C(C)C)c2cc3c(cc21)Oc1cc2nc(*)c(*)nc2cc1O3 | Polymers with High Free Volume |  | http://pubs.acs.org/doi/abs/10.1021/acsmacrolett.5b00512 | 2015 |  | 1105 | 61 | 7.09 |  | 7.27 |  | 3.043362278 | 1.785329835 | 0.850646235 |  | 0.861534411 | 2.396572786 | 3.043362278 | 1.785329835 | 0.850646235 | 2.682817048 | 0.861534411 | 2.588512673 | 3.043362278 | 1.785329835 | 0.850646235 | 2.486615624 | 0.861534411
655 | 146 | KAUST Polymer with Intrinsic Microporosity | KAUST-PI-1 | *Oc1cc2c(cc1O*)C(=O)N(c1c(C)c(C)c(-n3c(=O)c4cc5oc6cc7c(cc6oc5cc4c3=O)C3(C(C)C)c4ccccc4C7(C(C)C)c4cc(*)c(*)cc43)c(C)c1C)C2=O | Polymers with High Free Volume |  | http://pubs.acs.org/doi/abs/10.1021/acsmacrolett.5b00512 | 2015 |  | 3431 | 542 | 87.42 |  | 83.68 |  | 3.535420718 | 2.733999287 | 1.941610802 |  | 1.922621672 | 3.156261104 | 3.535420718 | 2.733999287 | 1.941610802 | 3.328563143 | 1.922621672 | 3.035887542 | 3.535420718 | 2.733999287 | 1.941610802 | 3.395818672 | 1.922621672
656 | 147 | Triptycene and Troger's base - Polymer with Intrinsic Microporosity | PIM-TRIP-TB | *CN1CN(*)Cc2cc3c(cc21)C1c2ccccc2C3c2cc(*)c(*)cc21 | Polymers with High Free Volume |  | http://pubs.acs.org/doi/abs/10.1021/acsmacrolett.5b00512 | 2015 |  | 4740 | 1073 | 188.25 |  | 215.45 |  | 3.675778342 | 3.030599722 | 2.274734985 |  | 2.333346498 | 3.305618732 | 3.675778342 | 3.030599722 | 2.274734985 | 3.621942468 | 2.333346498 | 3.20063766 | 3.675778342 | 3.030599722 | 2.274734985 | 3.599692877 | 2.333346498
657 | 148 | Ethanoanthracene and Troger's base - Polymer with Intrinsic Microporosity | PIM-EA-TB | *CN1CN(*)Cc2cc3c(cc21)C1(C)CCC3(C)c2cc(*)c(*)cc21 | Polymers with High Free Volume |  | http://pubs.acs.org/doi/abs/10.1021/acsmacrolett.5b00512 | 2015 |  | 4442 | 933 | 186.6 |  | 222.1 |  | 3.647578554 | 2.969881644 | 2.270911639 |  | 2.346548559 | 3.246087312 | 3.647578554 | 2.969881644 | 2.270911639 | 3.592612344 | 2.346548559 | 3.202678641 | 3.647578554 | 2.969881644 | 2.270911639 | 3.590979135 | 2.346548559
658 | 149 | TDA1-APAFa, fresh. Triptycene dimethyl-bridgehead dianhydride-based intrinsically microporous hydroxyl-functionalized polyimide | TDA1-APAFa | *c1cc(C(c2ccc(O)c(N3C(=O)c4cc5c(cc4C3=O)C3(C)c4ccccc4C5(C)c4cc5c(cc43)C(=O)N(*)C5=O)c2)(C(F)(F)F)C(F)(F)F)ccc1O | Polymers with High Free Volume |  | http://dx.doi.org/10.1016/j.memsci.2016.07.058 | 2016 | 92 | 94 | 8.5 | 1.5 | 40 | 0.73 | 1.963787827 | 1.973127854 | 0.929418926 | 0.176091259 | 1.602059991 | -0.13667714 | 1.963787827 | 1.973127854 | 0.929418926 | 0.176091259 | 1.602059991 | -0.13667714 | 1.963787827 | 1.973127854 | 0.929418926 | 0.176091259 | 1.602059991 | -0.13667714
659 | 150 | TDA1-APAFb, aged after 250 days. Triptycene dimethyl-bridgehead dianhydride-based intrinsically microporous hydroxyl-functionalized polyimide | TDA1-APAFb | *c1cc(C(c2ccc(O)c(N3C(=O)c4cc5c(cc4C3=O)C3(C)c4ccccc4C5(C)c4cc5c(cc43)C(=O)N(*)C5=O)c2)(C(F)(F)F)C(F)(F)F)ccc1O | Polymers with High Free Volume |  | http://dx.doi.org/10.1016/j.memsci.2016.07.058 | 2016 | 70 | 73 | 6.4 | 0.9 | 30 | 0.4 | 1.84509804 | 1.86332286 | 0.806179974 | -0.045757491 | 1.477121255 | -0.397940009 | 1.84509804 | 1.86332286 | 0.806179974 | -0.045757491 | 1.477121255 | -0.397940009 | 1.84509804 | 1.86332286 | 0.806179974 | -0.045757491 | 1.477121255 | -0.397940009
660 | 151 | TDA1-DMN, fresh | TDA1-DMN | *c1c(C)cc(-c2cc(C)c(N3C(=O)c4cc5c(cc4C3=O)C3(C)c4ccccc4C5(C)c4cc5c(cc43)C(=O)N(*)C5=O)c3ccccc23)c2ccccc12 | Polymers with High Free Volume |  | http://dx.doi.org/10.1016/j.polymer.2016.08.075 | 2016 | 1182 | 3050 | 783 | 182 | 3700 | 216 | 3.072617477 | 3.484299839 | 2.893761762 | 2.260071388 | 3.568201724 | 2.334453751 | 3.072617477 | 3.484299839 | 2.893761762 | 2.260071388 | 3.568201724 | 2.334453751 | 3.072617477 | 3.484299839 | 2.893761762 | 2.260071388 | 3.568201724 | 2.334453751
661 | 152 | TDA1-DMN, aged 250 days | TDA1-DMN | *c1c(C)cc(-c2cc(C)c(N3C(=O)c4cc5c(cc4C3=O)C3(C)c4ccccc4C5(C)c4cc5c(cc43)C(=O)N(*)C5=O)c3ccccc23)c2ccccc12 | Polymers with High Free Volume |  | http://dx.doi.org/10.1016/j.polymer.2016.08.075 | 2016 | 903 | 2430 | 609 | 134 | 3000 | 158 | 2.95568775 | 3.385606274 | 2.784617293 | 2.127104798 | 3.477121255 | 2.198657087 | 2.95568775 | 3.385606274 | 2.784617293 | 2.127104798 | 3.477121255 | 2.198657087 | 2.95568775 | 3.385606274 | 2.784617293 | 2.127104798 | 3.477121255 | 2.198657087
662 | 153 | TDAi3-DMN, fresh | TDAi3-DMN | *c1c(C)cc(-c2cc(C)c(N3C(=O)c4cc5c(cc4C3=O)C3(C(C)C)c4ccccc4C5(C(C)C)c4cc5c(cc43)C(=O)N(*)C5=O)c3ccccc23)c2ccccc12 | Polymers with High Free Volume |  | http://dx.doi.org/10.1016/j.polymer.2016.08.075 | 2016 | 913 | 2233 | 594 | 160 | 3154 | 211 | 2.960470778 | 3.348888723 | 2.773786445 | 2.204119983 | 3.498861689 | 2.324282455 | 2.960470778 | 3.348888723 | 2.773786445 | 2.204119983 | 3.498861689 | 2.324282455 | 2.960470778 | 3.348888723 | 2.773786445 | 2.204119983 | 3.498861689 | 2.324282455
663 | 154 | TDAi3-DMN, aged 250 days | TDAi3-DMN | *c1c(C)cc(-c2cc(C)c(N3C(=O)c4cc5c(cc4C3=O)C3(C(C)C)c4ccccc4C5(C(C)C)c4cc5c(cc43)C(=O)N(*)C5=O)c3ccccc23)c2ccccc12 | Polymers with High Free Volume |  | http://dx.doi.org/10.1016/j.polymer.2016.08.075 | 2016 | 900 | 2114 | 505 | 130 | 2670 | 170 | 2.954242509 | 3.325104983 | 2.703291378 | 2.113943352 | 3.426511261 | 2.230448921 | 2.954242509 | 3.325104983 | 2.703291378 | 2.113943352 | 3.426511261 | 2.230448921 | 2.954242509 | 3.325104983 | 2.703291378 | 2.113943352 | 3.426511261 | 2.230448921
664 | 155 | Methanol-treated 195-um-thick film; | PIM-TMN-Trip | *Oc1cc2c(cc1O*)C1(C)c3cc4c(cc3C2(C)c2cc3cc5c(cc3cc21)C(C)(C)CCC5(C)C)Oc1c(C#N)c(*)c(*)c(C#N)c1O4 | Polymers with High Free Volume |  | dx.doi.org/10.1038/nmat4938 | 2017 | 6370 | 16900 | 7470 | 2230 | 33300 | 3420 | 3.804139432 | 4.227886705 | 3.873320602 | 3.348304863 | 4.522444234 | 3.534026106 | 3.804139432 | 4.227886705 | 3.873320602 | 3.348304863 | 4.522444234 | 3.534026106 | 3.804139432 | 4.227886705 | 3.873320602 | 3.348304863 | 4.522444234 | 3.534026106
665 | 156 | Methanol-treated 192-um-thick film aged 39 days | PIM-TMN-Trip | *Oc1cc2c(cc1O*)C1(C)c3cc4c(cc3C2(C)c2cc3cc5c(cc3cc21)C(C)(C)CCC5(C)C)Oc1c(C#N)c(*)c(*)c(C#N)c1O4 | Polymers with High Free Volume |  | dx.doi.org/10.1038/nmat4939 | 2017 | 3560 | 9590 | 4600 | 1270 | 22500 | 2470 | 3.551449998 | 3.981818607 | 3.662757832 | 3.103803721 | 4.352182518 | 3.392696953 | 3.551449998 | 3.981818607 | 3.662757832 | 3.103803721 | 4.352182518 | 3.392696953 | 3.551449998 | 3.981818607 | 3.662757832 | 3.103803721 | 4.352182518 | 3.392696953
666 | 157 | Methanol-treated 193-um-thick film heated at 120 C for 24 h then aged for 14 days | PIM-TMN-Trip | *Oc1cc2c(cc1O*)C1(C)c3cc4c(cc3C2(C)c2cc3cc5c(cc3cc21)C(C)(C)CCC5(C)C)Oc1c(C#N)c(*)c(*)c(C#N)c1O4 | Polymers with High Free Volume |  | dx.doi.org/10.1038/nmat4939 | 2017 | 4880 | 13400 | 5950 | 1830 | 27000 | 2590 | 3.688419822 | 4.127104798 | 3.774516966 | 3.26245109 | 4.431363764 | 3.413299764 | 3.688419822 | 4.127104798 | 3.774516966 | 3.26245109 | 4.431363764 | 3.413299764 | 3.688419822 | 4.127104798 | 3.774516966 | 3.26245109 | 4.431363764 | 3.413299764
667 | 158 | Aged film 187-um-thick film heated at 120C for 24 h then aged for 365 days | PIM-TMN-Trip | *Oc1cc2c(cc1O*)C1(C)c3cc4c(cc3C2(C)c2cc3cc5c(cc3cc21)C(C)(C)CCC5(C)C)Oc1c(C#N)c(*)c(*)c(C#N)c1O4 | Polymers with High Free Volume |  | dx.doi.org/10.1038/nmat4939 | 2017 | 3930 | 9840 | 3160 | 727 | 14100 | 943 | 3.59439255 | 3.992995098 | 3.499687083 | 2.861534411 | 4.149219113 | 2.974511693 | 3.59439255 | 3.992995098 | 3.499687083 | 2.861534411 | 4.149219113 | 2.974511693 | 3.59439255 | 3.992995098 | 3.499687083 | 2.861534411 | 4.149219113 | 2.974511693
668 | 159 | Aged 195-um-thick film after second methanol treatment | PIM-TMN-Trip | *Oc1cc2c(cc1O*)C1(C)c3cc4c(cc3C2(C)c2cc3cc5c(cc3cc21)C(C)(C)CCC5(C)C)Oc1c(C#N)c(*)c(*)c(C#N)c1O4 | Polymers with High Free Volume |  | dx.doi.org/10.1038/nmat4939 | 2017 | 5820 | 16300 | 8780 | 3530 | 40700 | 6070 | 3.764922985 | 4.212187604 | 3.943494516 | 3.547774705 | 4.609594409 | 3.783188691 | 3.764922985 | 4.212187604 | 3.943494516 | 3.547774705 | 4.609594409 | 3.783188691 | 3.764922985 | 4.212187604 | 3.943494516 | 3.547774705 | 4.609594409 | 3.783188691
669 | 160 | Average values methanol-treated 156 +- 5 um thick films and subsequently heated at 140C for 4h | PIM-TMN-Trip | *Oc1cc2c(cc1O*)C1(C)c3cc4c(cc3C2(C)c2cc3cc5c(cc3cc21)C(C)(C)CCC5(C)C)Oc1c(C#N)c(*)c(*)c(C#N)c1O4 | Polymers with High Free Volume |  | dx.doi.org/10.1038/nmat4939 | 2017 | 5720 | 15800 | 7520 | 2340 | 38400 | 4230 | 3.757396029 | 4.198657087 | 3.876217841 | 3.369215857 | 4.584331224 | 3.626340367 | 3.757396029 | 4.198657087 | 3.876217841 | 3.369215857 | 4.584331224 | 3.626340367 | 3.757396029 | 4.198657087 | 3.876217841 | 3.369215857 | 4.584331224 | 3.626340367
670 | 161 | Methanol-treated 166-um-thick film, | PIM-TMN-SBI | *Oc1c(C#N)c2c(c(C#N)c1O*)Oc1cc3c(cc1O2)-c1cc2c(cc1C31c3cc(*)c(*)cc3-c3cc4c(cc31)C(C)(C)CCC4(C)C)C(C)(C)CCC2(C)C | Polymers with High Free Volume |  | dx.doi.org/10.1038/nmat4939 | 2017 | 2720 | 7190 | 3200 | 1080 | 17500 | 2100 | 3.434568904 | 3.85672889 | 3.505149978 | 3.033423755 | 4.243038049 | 3.322219295 | 3.434568904 | 3.85672889 | 3.505149978 | 3.033423755 | 4.243038049 | 3.322219295 | 3.434568904 | 3.85672889 | 3.505149978 | 3.033423755 | 4.243038049 | 3.322219295
671 | 162 | Methanol-treated 110-um-thick film heated at 120 C for 24 h then aged for 14 days | PIM-TMN-SBI | *Oc1c(C#N)c2c(c(C#N)c1O*)Oc1cc3c(cc1O2)-c1cc2c(cc1C31c3cc(*)c(*)cc3-c3cc4c(cc31)C(C)(C)CCC4(C)C)C(C)(C)CCC2(C)C | Polymers with High Free Volume |  | dx.doi.org/10.1038/nmat4939 | 2017 | 646 | 1370 | 485 | 160 | 2980 | 300 | 2.810232518 | 3.136720567 | 2.685741739 | 2.204119983 | 3.474216264 | 2.477121255 | 2.810232518 | 3.136720567 | 2.685741739 | 2.204119983 | 3.474216264 | 2.477121255 | 2.810232518 | 3.136720567 | 2.685741739 | 2.204119983 | 3.474216264 | 2.477121255
672 | 163 | Methanol-treated 125-um-thick film of PIM-TMN-Trip-TB, | PIM-TMN-Trip-TB | *CN1Cc2cc3c(cc2N(*)C1)C1c2cc(*)c(*)cc2C3c2cc3cc4c(cc3cc21)C(C)(C)CCC4(C)C | Polymers with High Free Volume |  | dx.doi.org/10.1038/nmat4939 | 2017 | 2300 | 6100 | 2030 | 396 | 6060 | 710 | 3.361727836 | 3.785329835 | 3.307496038 | 2.597695186 | 3.782472624 | 2.851258349 | 3.361727836 | 3.785329835 | 3.307496038 | 2.597695186 | 3.782472624 | 2.851258349 | 3.361727836 | 3.785329835 | 3.307496038 | 2.597695186 | 3.782472624 | 2.851258349
673 | 164 | Methanol-treated 69 um thick film | PIM-1 | *Oc1cc2c(cc1O*)C1(CC2(C)C)CC(C)(C)c2cc3c(cc21)Oc1c(C#N)c(*)c(*)c(C#N)c1O3 | Polymers with High Free Volume |  | https://doi.org/10.1016/j.memsci.2018.03.039 | 2018 | 2000 | 4980 | 2140 | 607 | 12100 | 914 | 3.301029996 | 3.697229343 | 3.330413773 | 2.783188691 | 4.08278537 | 2.960946196 | 3.301029996 | 3.697229343 | 3.330413773 | 2.783188691 | 4.08278537 | 2.960946196 | 3.301029996 | 3.697229343 | 3.330413773 | 2.783188691 | 4.08278537 | 2.960946196
674 | 165 | Methanol-treated 75um thick film 12% conversion | amine-PIM-1 | *Oc1cc2c(cc1O*)C1(CC2(C)C)CC(C)(C)c2cc3c(cc21)Oc1c(CN)c(*)c(*)c(CN)c1O3 | Polymers with High Free Volume |  | https://doi.org/10.1016/j.memsci.2018.03.039 | 2018 | 1270 | 2920 | 1030 | 284 | 5670 | 463 | 3.103803721 | 3.465382851 | 3.012837225 | 2.45331834 | 3.753583059 | 2.665580991 | 3.103803721 | 3.465382851 | 3.012837225 | 2.45331834 | 3.753583059 | 2.665580991 | 3.103803721 | 3.465382851 | 3.012837225 | 2.45331834 | 3.753583059 | 2.665580991
675 | 166 | Methanol-treated 63um thick film 64% conversion | amine-PIM-1 | *Oc1cc2c(cc1O*)C1(CC2(C)C)CC(C)(C)c2cc3c(cc21)Oc1c(CN)c(*)c(*)c(CN)c1O3 | Polymers with High Free Volume |  | https://doi.org/10.1016/j.memsci.2018.03.039 | 2018 | 1610 | 3880 | 1380 | 394 | 8190 | 586 | 3.206825876 | 3.588831726 | 3.139879086 | 2.595496222 | 3.913283902 | 2.767897616 | 3.206825876 | 3.588831726 | 3.139879086 | 2.595496222 | 3.913283902 | 2.767897616 | 3.206825876 | 3.588831726 | 3.139879086 | 2.595496222 | 3.913283902 | 2.767897616
676 | 167 | Methanol-treated 53um thick film 84% conversion | amine-PIM-1 | *Oc1cc2c(cc1O*)C1(CC2(C)C)CC(C)(C)c2cc3c(cc21)Oc1c(CN)c(*)c(*)c(CN)c1O3 | Polymers with High Free Volume |  | https://doi.org/10.1016/j.memsci.2018.03.039 | 2018 | 846 | 2150 | 567 | 132 | 1590 | 161 | 2.927370363 | 3.33243846 | 2.753583059 | 2.120573931 | 3.201397124 | 2.206825876 | 2.927370363 | 3.33243846 | 2.753583059 | 2.120573931 | 3.201397124 | 2.206825876 | 2.927370363 | 3.33243846 | 2.753583059 | 2.120573931 | 3.201397124 | 2.206825876
677 | 168 | Methanol-treated 90um thick film 85% conversion | amine-PIM-1 | *Oc1cc2c(cc1O*)C1(CC2(C)C)CC(C)(C)c2cc3c(cc21)Oc1c(CN)c(*)c(*)c(CN)c1O3 | Polymers with High Free Volume |  | https://doi.org/10.1016/j.memsci.2018.03.039 | 2018 | 1080 | 2850 | 1010 | 318 | 3040 | 531 | 3.033423755 | 3.45484486 | 3.004321374 | 2.50242712 | 3.482873584 | 2.725094521 | 3.033423755 | 3.45484486 | 3.004321374 | 2.50242712 | 3.482873584 | 2.725094521 | 3.033423755 | 3.45484486 | 3.004321374 | 2.50242712 | 3.482873584 | 2.725094521
678 | 169 | Methanol-treated 96um thick film 91% conversion | amine-PIM-1 | *Oc1cc2c(cc1O*)C1(CC2(C)C)CC(C)(C)c2cc3c(cc21)Oc1c(CN)c(*)c(*)c(CN)c1O3 | Polymers with High Free Volume |  | https://doi.org/10.1016/j.memsci.2018.03.039 | 2018 | 862 | 2280 | 752 | 210 | 1450 | 359 | 2.935507266 | 3.357934847 | 2.876217841 | 2.322219295 | 3.161368002 | 2.555094449 | 2.935507266 | 3.357934847 | 2.876217841 | 2.322219295 | 3.161368002 | 2.555094449 | 2.935507266 | 3.357934847 | 2.876217841 | 2.322219295 | 3.161368002 | 2.555094449
679 | 170 | Methanol-treated 84um thick film 92% conversion | amine-PIM-1 | *Oc1cc2c(cc1O*)C1(CC2(C)C)CC(C)(C)c2cc3c(cc21)Oc1c(CN)c(*)c(*)c(CN)c1O3 | Polymers with High Free Volume |  | https://doi.org/10.1016/j.memsci.2018.03.039 | 2018 | 805 | 1810 | 550 | 132 | 785 | 178 | 2.90579588 | 3.257678575 | 2.740362689 | 2.120573931 | 2.894869657 | 2.250420002 | 2.90579588 | 3.257678575 | 2.740362689 | 2.120573931 | 2.894869657 | 2.250420002 | 2.90579588 | 3.257678575 | 2.740362689 | 2.120573931 | 2.894869657 | 2.250420002
680 | 171 | Methanol-treated 76um thick film 93%a conversion | amine-PIM-1 | *Oc1cc2c(cc1O*)C1(CC2(C)C)CC(C)(C)c2cc3c(cc21)Oc1c(CN)c(*)c(*)c(CN)c1O3 | Polymers with High Free Volume |  | https://doi.org/10.1016/j.memsci.2018.03.039 | 2018 | 1060 | 2620 | 756 | 167 | 1740 | 256 | 3.025305865 | 3.418301291 | 2.878521796 | 2.222716471 | 3.240549248 | 2.408239965 | 3.025305865 | 3.418301291 | 2.878521796 | 2.222716471 | 3.240549248 | 2.408239965 | 3.025305865 | 3.418301291 | 2.878521796 | 2.222716471 | 3.240549248 | 2.408239965
681 | 172 | Methanol-treated 81um thick film 93%b conversion | amine-PIM-1 | *Oc1cc2c(cc1O*)C1(CC2(C)C)CC(C)(C)c2cc3c(cc21)Oc1c(CN)c(*)c(*)c(CN)c1O3 | Polymers with High Free Volume |  | https://doi.org/10.1016/j.memsci.2018.03.039 | 2018 | 792 | 1990 | 606 | 167 | 1170 | 257 | 2.898725182 | 3.298853076 | 2.782472624 | 2.222716471 | 3.068185862 | 2.409933123 | 2.898725182 | 3.298853076 | 2.782472624 | 2.222716471 | 3.068185862 | 2.409933123 | 2.898725182 | 3.298853076 | 2.782472624 | 2.222716471 | 3.068185862 | 2.409933123
682 | 173 | Methanol-treated 100um thick film 97% conversion | amine-PIM-1 | *Oc1cc2c(cc1O*)C1(CC2(C)C)CC(C)(C)c2cc3c(cc21)Oc1c(CN)c(*)c(*)c(CN)c1O3 | Polymers with High Free Volume |  | https://doi.org/10.1016/j.memsci.2018.03.039 | 2018 | 838 | 2180 | 664 | 176 | 1030 | 240 | 2.923244019 | 3.338456494 | 2.822168079 | 2.245512668 | 3.012837225 | 2.380211242 | 2.923244019 | 3.338456494 | 2.822168079 | 2.245512668 | 3.012837225 | 2.380211242 | 2.923244019 | 3.338456494 | 2.822168079 | 2.245512668 | 3.012837225 | 2.380211242
683 | 174 | methanol treated | PIM-MP-TB | *CN1CN(*)Cc2cc3cc4c(cc3cc21)C1CC4c2cc3cc4c(cc3cc21)CN(*)CN4C* | Polymers with High Free Volume |  | 10.1039/C8TA00509E | 2018 | 1310 | 4050 | 999 | 200 | 3500 | 264 | 3.117271296 | 3.607455023 | 2.999565488 | 2.301029996 | 3.544068044 | 2.421603927 | 3.117271296 | 3.607455023 | 2.999565488 | 2.301029996 | 3.544068044 | 2.421603927 | 3.117271296 | 3.607455023 | 2.999565488 | 2.301029996 | 3.544068044 | 2.421603927
684 | 175 | day 1 after thermal conditioning under vacuum at 140 ??C | PIM-MP-TB | *CN1CN(*)Cc2cc3cc4c(cc3cc21)C1CC4c2cc3cc4c(cc3cc21)CN(*)CN4C* | Polymers with High Free Volume |  | 10.1039/C8TA00509E | 2018 | 956 | 2790 | 648 | 125 | 2340 | 158 | 2.980457892 | 3.445604203 | 2.811575006 | 2.096910013 | 3.369215857 | 2.198657087 | 2.980457892 | 3.445604203 | 2.811575006 | 2.096910013 | 3.369215857 | 2.198657087 | 2.980457892 | 3.445604203 | 2.811575006 | 2.096910013 | 3.369215857 | 2.198657087
685 | 176 | after aging of 118 days and intermediate mixed gas permeation | PIM-MP-TB | *CN1CN(*)Cc2cc3cc4c(cc3cc21)C1CC4c2cc3cc4c(cc3cc21)CN(*)CN4C* | Polymers with High Free Volume |  | 10.1039/C8TA00509E | 2018 | 492 | 1120 | 134 | 21.4 | 633 | 26 | 2.691965103 | 3.049218023 | 2.127104798 | 1.330413773 | 2.80140371 | 1.414973348 | 2.691965103 | 3.049218023 | 2.127104798 | 1.330413773 | 2.80140371 | 1.414973348 | 2.691965103 | 3.049218023 | 2.127104798 | 1.330413773 | 2.80140371 | 1.414973348
686 | 177 | after 370 days of aging and intermediate mixed gas permeation | PIM-MP-TB | *CN1CN(*)Cc2cc3cc4c(cc3cc21)C1CC4c2cc3cc4c(cc3cc21)CN(*)CN4C* | Polymers with High Free Volume |  | 10.1039/C8TA00509E | 2018 | 368 | 812 | 88.4 | 13.3 | 378 | 14.7 | 2.565847819 | 2.909556029 | 1.946452265 | 1.123851641 | 2.5774918 | 1.167317335 | 2.565847819 | 2.909556029 | 1.946452265 | 1.123851641 | 2.5774918 | 1.167317335 | 2.565847819 | 2.909556029 | 1.946452265 | 1.123851641 | 2.5774918 | 1.167317335
687 | 178 | methanol treated | PIM-SBF-1 | *Oc1c(C#N)c2c(c(C#N)c1O*)Oc1cc3c(cc1O2)-c1ccccc1C31c2ccccc2-c2cc(*)c(*)cc21 | Polymers with High Free Volume |  | 10.1039/C8TA02601G | 2018 | 1560 | 4330 | 1420 | 340 | 8850 | 532 | 3.193124598 | 3.636487896 | 3.152288344 | 2.531478917 | 3.946943271 | 2.725911632 | 3.193124598 | 3.636487896 | 3.152288344 | 2.531478917 | 3.946943271 | 2.725911632 | 3.193124598 | 3.636487896 | 3.152288344 | 2.531478917 | 3.946943271 | 2.725911632
688 | 179 | aged 2088 days | PIM-SBF-1 | *Oc1c(C#N)c2c(c(C#N)c1O*)Oc1cc3c(cc1O2)-c1ccccc1C31c2ccccc2-c2cc(*)c(*)cc21 | Polymers with High Free Volume |  | 10.1039/C8TA02601G | 2018 | 914 | 2190 | 486 | 87.5 | 2410 | 102 | 2.960946196 | 3.340444115 | 2.686636269 | 1.942008053 | 3.382017043 | 2.008600172 | 2.960946196 | 3.340444115 | 2.686636269 | 1.942008053 | 3.382017043 | 2.008600172 | 2.960946196 | 3.340444115 | 2.686636269 | 1.942008053 | 3.382017043 | 2.008600172
689 | 180 | methanol treated | PIM-SBF-2 | *Oc1c(C#N)c2c(c(C#N)c1O*)Oc1cc3c(cc1O2)-c1cc(C)c(C)cc1C31c2cc(*)c(*)cc2-c2cc(C)c(C)cc21 | Polymers with High Free Volume |  | 10.1039/C8TA02601G | 2018 | 3110 | 9160 | 3820 | 1150 | 22300 | 2020 | 3.492760389 | 3.961895474 | 3.582063363 | 3.06069784 | 4.348304863 | 3.305351369 | 3.492760389 | 3.961895474 | 3.582063363 | 3.06069784 | 4.348304863 | 3.305351369 | 3.492760389 | 3.961895474 | 3.582063363 | 3.06069784 | 4.348304863 | 3.305351369
690 | 181 | aged 1295 days | PIM-SBF-2 | *Oc1c(C#N)c2c(c(C#N)c1O*)Oc1cc3c(cc1O2)-c1cc(C)c(C)cc1C31c2cc(*)c(*)cc2-c2cc(C)c(C)cc21 | Polymers with High Free Volume |  | 10.1039/C8TA02601G | 2018 | 1700 | 4240 | 910 | 166 | 3870 | 184 | 3.230448921 | 3.627365857 | 2.959041392 | 2.220108088 | 3.587710965 | 2.264817823 | 3.230448921 | 3.627365857 | 2.959041392 | 2.220108088 | 3.587710965 | 2.264817823 | 3.230448921 | 3.627365857 | 2.959041392 | 2.220108088 | 3.587710965 | 2.264817823
691 | 182 | methanol treated | PIM-SBF-3 | *Oc1c(C#N)c2c(c(C#N)c1O*)Oc1cc3c(cc1O2)-c1ccccc1C31c2cc(*)c(*)cc2-c2cc(C)c(C)cc21 | Polymers with High Free Volume |  | 10.1039/C8TA02601G | 2018 | 1971 | 5460 | 1820 | 463 | 10900 | 878 | 3.294686624 | 3.737192643 | 3.260071388 | 2.665580991 | 4.037426498 | 2.943494516 | 3.294686624 | 3.737192643 | 3.260071388 | 2.665580991 | 4.037426498 | 2.943494516 | 3.294686624 | 3.737192643 | 3.260071388 | 2.665580991 | 4.037426498 | 2.943494516
692 | 183 | aged 1294 days | PIM-SBF-3 | *Oc1c(C#N)c2c(c(C#N)c1O*)Oc1cc3c(cc1O2)-c1ccccc1C31c2cc(*)c(*)cc2-c2cc(C)c(C)cc21 | Polymers with High Free Volume |  | 10.1039/C8TA02601G | 2018 | 1270 | 3370 | 965 | 219 | 4850 | 248 | 3.103803721 | 3.527629901 | 2.984527313 | 2.340444115 | 3.685741739 | 2.394451681 | 3.103803721 | 3.527629901 | 2.984527313 | 2.340444115 | 3.685741739 | 2.394451681 | 3.103803721 | 3.527629901 | 2.984527313 | 2.340444115 | 3.685741739 | 2.394451681
693 | 184 | methanol treated | PIM-SBF-4 | *Oc1c(C#N)c2c(c(C#N)c1O*)Oc1cc3c(cc1O2)-c1ccc(C)cc1C31c2cc(C)ccc2-c2cc(*)c(*)cc21 | Polymers with High Free Volume |  | 10.1039/C8TA02601G | 2018 | 1930 | 4900 | 1760 | 474 | 10600 | 834 | 3.285557309 | 3.69019608 | 3.245512668 | 2.675778342 | 4.025305865 | 2.921166051 | 3.285557309 | 3.69019608 | 3.245512668 | 2.675778342 | 4.025305865 | 2.921166051 | 3.285557309 | 3.69019608 | 3.245512668 | 2.675778342 | 4.025305865 | 2.921166051
694 | 185 | aged 1428 days | PIM-SBF-4 | *Oc1c(C#N)c2c(c(C#N)c1O*)Oc1cc3c(cc1O2)-c1ccc(C)cc1C31c2cc(C)ccc2-c2cc(*)c(*)cc21 | Polymers with High Free Volume |  | 10.1039/C8TA02601G | 2018 | 1470 | 3960 | 1260 | 286 | 6410 | 331 | 3.167317335 | 3.597695186 | 3.100370545 | 2.456366033 | 3.80685803 | 2.519827994 | 3.167317335 | 3.597695186 | 3.100370545 | 2.456366033 | 3.80685803 | 2.519827994 | 3.167317335 | 3.597695186 | 3.100370545 | 2.456366033 | 3.80685803 | 2.519827994
695 | 186 | methanol treated | PIM-SBF-5 | *Oc1c(C#N)c2c(c(C#N)c1O*)Oc1cc3c(cc1O2)-c1ccc(C(C)(C)C)cc1C31c2cc(C(C)(C)C)ccc2-c2cc(*)c(*)cc21 | Polymers with High Free Volume |  | 10.1039/C8TA02601G | 2018 | 2060 | 5590 | 2750 | 1080 | 16400 | 2480 | 3.31386722 | 3.747411808 | 3.439332694 | 3.033423755 | 4.214843848 | 3.394451681 | 3.31386722 | 3.747411808 | 3.439332694 | 3.033423755 | 4.214843848 | 3.394451681 | 3.31386722 | 3.747411808 | 3.439332694 | 3.033423755 | 4.214843848 | 3.394451681
696 | 187 | aged 1439 days | PIM-SBF-5 | *Oc1c(C#N)c2c(c(C#N)c1O*)Oc1cc3c(cc1O2)-c1ccc(C(C)(C)C)cc1C31c2cc(C(C)(C)C)ccc2-c2cc(*)c(*)cc21 | Polymers with High Free Volume |  | 10.1039/C8TA02601G | 2018 | 1830 | 4710 | 1870 | 550 | 10000 | 925 | 3.26245109 | 3.673020907 | 3.271841607 | 2.740362689 | 4 | 2.966141733 | 3.26245109 | 3.673020907 | 3.271841607 | 2.740362689 | 4 | 2.966141733 | 3.26245109 | 3.673020907 | 3.271841607 | 2.740362689 | 4 | 2.966141733
697 | 192 | Poly(3-tricyclonone) | Poly(3-TCNS) | *C1C(*)C2CC1C1CC([Si](C)(C)C)C21 | Polynorbornenes |  | http://dx.doi.org/10.1021/ma100656e | 2010 | 930 | 2060 | 990 | 390 | 5300 | 1010 | 2.968482949 | 3.31386722 | 2.995635195 | 2.591064607 | 3.72427587 | 3.004321374 | 2.968482949 | 3.31386722 | 2.995635195 | 2.591064607 | 3.72427587 | 3.004321374 | 2.968482949 | 3.31386722 | 2.995635195 | 2.591064607 | 3.72427587 | 3.004321374
698 | 193 | Poly(trimethylsiloxy)silyl)-tricyclonone | PTCNSi6 | *=CC1CC(C=*)C2C1C([Si](O[Si](C)(C)C)(O[Si](C)(C)C)O[Si](C)(C)C)C2[Si](O[Si](C)(C)C)(O[Si](C)(C)C)O[Si](C)(C)C | Polynorbornenes |  | http://dx.doi.org/10.1021/ma4021278 | 2013 | 420 | 690 | 295 | 100 | 1160 | 300 | 2.62324929 | 2.838849091 | 2.469822016 | 2 | 3.064457989 | 2.477121255 | 2.62324929 | 2.838849091 | 2.469822016 | 2 | 3.064457989 | 2.477121255 | 2.62324929 | 2.838849091 | 2.469822016 | 2 | 3.064457989 | 2.477121255
699 | 194 | Poly(trimethylsiloxy)silyl)-tricyclonone hydrogenated | PTCNSi6-H | *CC1CC(C*)C2C1C([Si](O[Si](C)(C)C)(O[Si](C)(C)C)O[Si](C)(C)C)C2[Si](O[Si](C)(C)C)(O[Si](C)(C)C)O[Si](C)(C)C | Polynorbornenes |  | http://dx.doi.org/10.1021/ma4021278 | 2013 | 300 | 460 | 220 | 75 | 840 | 215 | 2.477121255 | 2.662757832 | 2.342422681 | 1.875061263 | 2.924279286 | 2.33243846 | 2.477121255 | 2.662757832 | 2.342422681 | 1.875061263 | 2.924279286 | 2.33243846 | 2.477121255 | 2.662757832 | 2.342422681 | 1.875061263 | 2.924279286 | 2.33243846
700 | 195 | Addition-polymerized polynorbornenes containing Si(CH3)3 | APNSi | *C1C2CC(C1*)C([Si](C)(C)C)C2 | Polynorbornenes |  | http://dx.doi.org/10.1021/ma061215h | 2006 | [5 empty] | 790 | [5 empty] | 2.897627091 | 3.062913091 | 3.431325724 | 3.014117028 | 2.612214062 | 3.667684233 | 2.897627091 | 2.780580449 | 3.144230174 | 2.821456845 | 2.505149978 | 3.516663566 | 2.897627091
701 | 196 | Poly(trimethylsilyl norborene) | PTMSN | *C1C2CC(C1*)C([Si](C)(C)C)C2 | Polynorbornenes |  | http://dx.doi.org/10.1016/j.memsci.2008.06.009 | 2008 | 5100 | 6700 | 1700 | 2500 | 250 | 1390 | 3.707570176 | 3.826074803 | 3.230448921 | 3.397940009 | 2.397940009 | 3.1430148 | 3.707570176 | 3.826074803 | 3.230448921 | 3.397940009 | 2.397940009 | 3.1430148 | 3.707570176 | 3.826074803 | 3.230448921 | 3.397940009 | 2.397940009 | 3.1430148
702 | 221 | Poly(dimethylsiloxane) | PDMS | *O[Si](*)(C)C | Silicone rubber and variants |  | http://dx.doi.org/10.1016/j.memsci.2007.04.022 | 2007 |  |  |  | 320 | [5 empty] | 2.505149978 |  |  | 3.011970689 | 3.365603068 | 2.921356951 | 2.505149978 | 3.563328606 | 2.768053686 | 2.780580449 | 3.144230174 | 2.821456845 | 2.505149978 | 3.516663566 | 2.897627091
703 | 222 | Polyacetylene 2c |  | */C(=C(\*)c1ccc(C(C)(C)C)cc1)c1ccc(O[Si](C)(C)C(C)(C)C)cc1 | Substituted Polyacetylenes |  | http://www.sciencedirect.com/science/article/pii/S0376738806003851 | 2006 | 530 | 1000 | 470 | 210 | 2300 | 540 | 2.72427587 | 3 | 2.672097858 | 2.322219295 | 3.361727836 | 2.73239376 | 2.72427587 | 3 | 2.672097858 | 2.322219295 | 3.361727836 | 2.73239376 | 2.72427587 | 3 | 2.672097858 | 2.322219295 | 3.361727836 | 2.73239376
704 | 223 | Polyacetylene 2d |  | */C(=C(\*)c1cccc(O[Si](C)(C)C(C)(C)C)c1)c1ccc(C(C)(C)C)cc1 | Substituted Polyacetylenes |  | http://www.sciencedirect.com/science/article/pii/S0376738806003851 | 2006 | 1600 | 3900 | 2100 | 1300 | 7200 | 3300 | 3.204119983 | 3.591064607 | 3.322219295 | 3.113943352 | 3.857332496 | 3.51851394 | 3.204119983 | 3.591064607 | 3.322219295 | 3.113943352 | 3.857332496 | 3.51851394 | 3.204119983 | 3.591064607 | 3.322219295 | 3.113943352 | 3.857332496 | 3.51851394
705 | 224 | Polyacetylene 2e |  | */C(=C(\*)c1ccc([Si](C)(C)C)cc1)c1ccc(O[Si](C)(C)C(C)(C)C)cc1 | Substituted Polyacetylenes |  | http://www.sciencedirect.com/science/article/pii/S0376738806003851 | 2006 | 790 | 1500 | 830 | 390 | 3800 | 1100 | 2.897627091 | 3.176091259 | 2.919078092 | 2.591064607 | 3.579783597 | 3.041392685 | 2.897627091 | 3.176091259 | 2.919078092 | 2.591064607 | 3.579783597 | 3.041392685 | 2.897627091 | 3.176091259 | 2.919078092 | 2.591064607 | 3.579783597 | 3.041392685
706 | 225 | Polyacetylene 2f |  | */C(=C(\*)c1cccc(O[Si](C)(C)C(C)(C)C)c1)c1ccc([Si](C)(C)C)cc1 | Substituted Polyacetylenes |  | http://www.sciencedirect.com/science/article/pii/S0376738806003851 | 2006 | 840 | 1600 | 810 | 430 | 2900 | 1100 | 2.924279286 | 3.204119983 | 2.908485019 | 2.633468456 | 3.462397998 | 3.041392685 | 2.924279286 | 3.204119983 | 2.908485019 | 2.633468456 | 3.462397998 | 3.041392685 | 2.924279286 | 3.204119983 | 2.908485019 | 2.633468456 | 3.462397998 | 3.041392685
707 | 226 | Polyacetylene 3c |  | */C(=C(\*)c1ccc(C(C)(C)C)cc1)c1ccc(O)cc1 | Substituted Polyacetylenes |  | http://www.sciencedirect.com/science/article/pii/S0376738806003851 | 2006 | 190 | 340 | 82 | 23 | 530 | 46 | 2.278753601 | 2.531478917 | 1.913813852 | 1.361727836 | 2.72427587 | 1.662757832 | 2.278753601 | 2.531478917 | 1.913813852 | 1.361727836 | 2.72427587 | 1.662757832 | 2.278753601 | 2.531478917 | 1.913813852 | 1.361727836 | 2.72427587 | 1.662757832
708 | 227 | Polyacetylene 3d |  | */C(=C(\*)c1cccc(O)c1)c1ccc(C(C)(C)C)cc1 | Substituted Polyacetylenes |  | http://www.sciencedirect.com/science/article/pii/S0376738806003851 | 2006 | 810 | 1700 | 580 | 210 | 3000 | 490 | 2.908485019 | 3.230448921 | 2.763427994 | 2.322219295 | 3.477121255 | 2.69019608 | 2.908485019 | 3.230448921 | 2.763427994 | 2.322219295 | 3.477121255 | 2.69019608 | 2.908485019 | 3.230448921 | 2.763427994 | 2.322219295 | 3.477121255 | 2.69019608
709 | 228 | Fluorenyl-poly(diarylacetylene) 2a |  | */C(=C(\*)c1ccc2c(c1)C(C)(C)c1ccccc1-2)c1ccccc1 | Substituted Polyacetylenes |  | http://www.sciencedirect.com/science/article/pii/S0032386109005552 | 2009 | 3200 | 8100 | 4800 | 3300 | 17000 | 9100 | 3.505149978 | 3.908485019 | 3.681241237 | 3.51851394 | 4.230448921 | 3.959041392 | 3.505149978 | 3.908485019 | 3.681241237 | 3.51851394 | 4.230448921 | 3.959041392 | 3.505149978 | 3.908485019 | 3.681241237 | 3.51851394 | 4.230448921 | 3.959041392
710 | 229 | Fluorenyl-poly(diarylacetylene) 2b |  | */C(=C(\*)c1ccc2c(c1)C(C)(C)c1ccccc1-2)c1ccc(F)cc1 | Substituted Polyacetylenes |  | http://www.sciencedirect.com/science/article/pii/S0032386109005552 | 2009 | 4600 | 11000 | 6200 | 4700 | 21000 | 11000 | 3.662757832 | 4.041392685 | 3.792391689 | 3.672097858 | 4.322219295 | 4.041392685 | 3.662757832 | 4.041392685 | 3.792391689 | 3.672097858 | 4.322219295 | 4.041392685 | 3.662757832 | 4.041392685 | 3.792391689 | 3.672097858 | 4.322219295 | 4.041392685
711 | 230 | Fluorenyl-poly(diarylacetylene) 2c |  | */C(=C(\*)c1ccc2c(c1)C(C)(C)c1ccccc1-2)c1cccc(F)c1 | Substituted Polyacetylenes |  | http://www.sciencedirect.com/science/article/pii/S0032386109005552 | 2009 | 4100 | 9900 | 5900 | 4200 | 18000 | 11000 | 3.612783857 | 3.995635195 | 3.770852012 | 3.62324929 | 4.255272505 | 4.041392685 | 3.612783857 | 3.995635195 | 3.770852012 | 3.62324929 | 4.255272505 | 4.041392685 | 3.612783857 | 3.995635195 | 3.770852012 | 3.62324929 | 4.255272505 | 4.041392685
712 | 231 | Fluorenyl-poly(diarylacetylene) 2d |  | */C(=C(\*)c1ccc2c(c1)C(C)(C)c1ccccc1-2)c1ccc(F)c(F)c1 | Substituted Polyacetylenes |  | http://www.sciencedirect.com/science/article/pii/S0032386109005552 | 2009 | 5000 | 11000 | 6600 | 5100 | 26000 | 12000 | 3.698970004 | 4.041392685 | 3.819543936 | 3.707570176 | 4.414973348 | 4.079181246 | 3.698970004 | 4.041392685 | 3.819543936 | 3.707570176 | 4.414973348 | 4.079181246 | 3.698970004 | 4.041392685 | 3.819543936 | 3.707570176 | 4.414973348 | 4.079181246
713 | 232 | Fluorenyl-poly(diarylacetylene) 2e |  | */C(=C(\*)c1ccc2c(c1)C(C)(C)c1ccccc1-2)c1cc(F)cc(F)c1 | Substituted Polyacetylenes |  | http://www.sciencedirect.com/science/article/pii/S0032386109005552 | 2009 | 2100 | 5000 | 2700 | 1700 | 9200 | 4200 | 3.322219295 | 3.698970004 | 3.431363764 | 3.230448921 | 3.963787827 | 3.62324929 | 3.322219295 | 3.698970004 | 3.431363764 | 3.230448921 | 3.963787827 | 3.62324929 | 3.322219295 | 3.698970004 | 3.431363764 | 3.230448921 | 3.963787827 | 3.62324929
714 | 233 | Fluorenyl-poly(diarylacetylene) 2f |  | */C(=C(\*)c1ccc2c(c1)C(C)(C)c1ccccc1-2)c1ccc(Br)cc1 | Substituted Polyacetylenes |  | http://www.sciencedirect.com/science/article/pii/S0032386109005552 | 2009 | 3400 | 8700 | 5000 | 3500 | 17000 | 9300 | 3.531478917 | 3.939519253 | 3.698970004 | 3.544068044 | 4.230448921 | 3.968482949 | 3.531478917 | 3.939519253 | 3.698970004 | 3.544068044 | 4.230448921 | 3.968482949 | 3.531478917 | 3.939519253 | 3.698970004 | 3.544068044 | 4.230448921 | 3.968482949
715 | 234 | Fluorenyl-poly(diarylacetylene) 2g |  | */C(=C(\*)c1ccc2c(c1)C(C)(C)c1ccccc1-2)c1ccc(C(C)(C)C)cc1 | Substituted Polyacetylenes |  | http://www.sciencedirect.com/science/article/pii/S0032386109005552 | 2009 | 2700 | 6300 | 3500 | 2500 | 11000 | 6600 | 3.431363764 | 3.799340549 | 3.544068044 | 3.397940009 | 4.041392685 | 3.819543936 | 3.431363764 | 3.799340549 | 3.544068044 | 3.397940009 | 4.041392685 | 3.819543936 | 3.431363764 | 3.799340549 | 3.544068044 | 3.397940009 | 4.041392685 | 3.819543936
716 | 235 | Fluorenyl-poly(diarylacetylene) 2h |  | */C(=C(\*)c1ccc2c(c1)C(C)(C)c1ccccc1-2)c1ccc([Si](C)(C)C)cc1 | Substituted Polyacetylenes |  | http://www.sciencedirect.com/science/article/pii/S0032386109005552 | 2009 | 520 | 1100 | 470 | 210 | 1900 | 550 | 2.716003344 | 3.041392685 | 2.672097858 | 2.322219295 | 3.278753601 | 2.740362689 | 2.716003344 | 3.041392685 | 2.672097858 | 2.322219295 | 3.278753601 | 2.740362689 | 2.716003344 | 3.041392685 | 2.672097858 | 2.322219295 | 3.278753601 | 2.740362689
717 | 236 | Fluorenyl-poly(diarylacetylene) 2i |  | */C(=C(\*)c1ccc2c(c1)C(C)(C)c1cc(Br)ccc1-2)c1ccccc1 | Substituted Polyacetylenes |  | http://www.sciencedirect.com/science/article/pii/S0032386109005552 | 2009 | 1500 | 3700 | 2000 | 1100 | 8000 | 3000 | 3.176091259 | 3.568201724 | 3.301029996 | 3.041392685 | 3.903089987 | 3.477121255 | 3.176091259 | 3.568201724 | 3.301029996 | 3.041392685 | 3.903089987 | 3.477121255 | 3.176091259 | 3.568201724 | 3.301029996 | 3.041392685 | 3.903089987 | 3.477121255
718 | 237 | Fluorenyl-poly(diarylacetylene) 2j |  | */C(=C(\*)c1ccc2c(c1)C(C)(C)c1cc([Si](C)(C)C)ccc1-2)c1ccccc1 | Substituted Polyacetylenes |  | http://www.sciencedirect.com/science/article/pii/S0032386109005552 | 2009 | 3400 | 8500 | 5400 | 3400 | 18000 | 10000 | 3.531478917 | 3.929418926 | 3.73239376 | 3.531478917 | 4.255272505 | 4 | 3.531478917 | 3.929418926 | 3.73239376 | 3.531478917 | 4.255272505 | 4 | 3.531478917 | 3.929418926 | 3.73239376 | 3.531478917 | 4.255272505 | 4
719 | 238 | Fluorenyl-poly(diarylacetylene) 2k |  | */C(=C(\*)c1ccc2c(c1)C1(CC1)c1ccccc1-2)c1ccccc1 | Substituted Polyacetylenes |  | http://www.sciencedirect.com/science/article/pii/S0032386109005552 | 2009 | 600 | 1400 | 660 | 400 | 3200 | 810 | 2.77815125 | 3.146128036 | 2.819543936 | 2.602059991 | 3.505149978 | 2.908485019 | 2.77815125 | 3.146128036 | 2.819543936 | 2.602059991 | 3.505149978 | 2.908485019 | 2.77815125 | 3.146128036 | 2.819543936 | 2.602059991 | 3.505149978 | 2.908485019
720 | 239 | Fluorenyl-poly(diarylacetylene) 2l |  | */C(=C(\*)c1ccc2c(c1)C1(CC1)c1ccccc1-2)c1ccc([Si](C)(C)C)cc1 | Substituted Polyacetylenes |  | http://www.sciencedirect.com/science/article/pii/S0032386109005552 | 2009 | 840 | 1900 | 1000 | 540 | 4100 | 1500 | 2.924279286 | 3.278753601 | 3 | 2.73239376 | 3.612783857 | 3.176091259 | 2.924279286 | 3.278753601 | 3 | 2.73239376 | 3.612783857 | 3.176091259 | 2.924279286 | 3.278753601 | 3 | 2.73239376 | 3.612783857 | 3.176091259
721 | 240 | Poly(diphenyl acetylene) 2a |  | */C(=C(\*)c1ccc([Si](C)(C)CCCCCCCC)cc1)c1ccccc1 | Substituted Polyacetylenes |  | http://www.sciencedirect.com/science/article/pii/S0032386110000510 | 2010 |  |  | 34 | 11 | 170 |  |  |  | 1.531478917 | 1.041392685 | 2.230448921 |  | 1.960184146 | 2.20973882 | 1.531478917 | 1.041392685 | 2.230448921 | 1.249963667 | 2.000051572 | 2.178474149 | 1.531478917 | 1.041392685 | 2.230448921 | 1.250493781
722 | 241 | Poly(diphenyl acetylene) 2b |  | */C(=C(\*)c1ccc([Si](C)(C)CCCCCCCC)cc1)c1ccc(C(C)C)cc1 | Substituted Polyacetylenes |  | http://www.sciencedirect.com/science/article/pii/S0032386110000510 | 2010 |  |  | 29 | 9.1 | 120 |  |  |  | 1.462397998 | 0.959041392 | 2.079181246 |  | 1.938135094 | 2.155551646 | 1.462397998 | 0.959041392 | 2.079181246 | 1.130944698 | 2.005531674 | 2.224525067 | 1.462397998 | 0.959041392 | 2.079181246 | 1.150258255
723 | 242 | Poly(diphenyl acetylene) 2c |  | */C(=C(\*)c1ccc([Si](C)(C)CCCCCCCC)cc1)c1ccc(C(C)(C)C)cc1 | Substituted Polyacetylenes |  | http://www.sciencedirect.com/science/article/pii/S0032386110000510 | 2010 |  |  | 26 | 7.5 | 100 |  |  |  | 1.414973348 | 0.875061263 | 2 |  | 1.924983692 | 2.126273092 | 1.414973348 | 0.875061263 | 2 | 1.020270116 | 2.038309808 | 2.223978836 | 1.414973348 | 0.875061263 | 2 | 1.094345942
724 | 243 | Poly(diphenyl acetylene) 2d |  | */C(=C(\*)c1ccc([Si](C)(C)CCCCCCCC)cc1)c1ccc(CCCC)cc1 | Substituted Polyacetylenes |  | http://www.sciencedirect.com/science/article/pii/S0032386110000510 | 2010 |  |  | 25 | 7.9 | 110 |  |  |  | 1.397940009 | 0.897627091 | 2.041392685 |  | 1.879477653 | 2.099922162 | 1.397940009 | 0.897627091 | 2.041392685 | 1.078023588 | 2.028696809 | 2.22065613 | 1.397940009 | 0.897627091 | 2.041392685 | 1.121169752
725 | 244 | Poly(diphenyl acetylene) 3a desilylated |  | */C(=C(\*)c1ccccc1)c1ccccc1 | Substituted Polyacetylenes |  | http://www.sciencedirect.com/science/article/pii/S0032386110000510 | 2010 |  |  | 1200 | 740 | 4200 |  |  |  | 3.079181246 | 2.86923172 | 3.62324929 |  | 3.089843507 | 3.43929093 | 3.079181246 | 2.86923172 | 3.62324929 | 3.180122092 | 3.02214515 | 3.377967321 | 3.079181246 | 2.86923172 | 3.62324929 | 3.18614049
726 | 245 | Poly(diphenyl acetylene) 3b desilylated |  | */C(=C(\*)c1ccc(C(C)C)cc1)c1ccccc1 | Substituted Polyacetylenes |  | http://www.sciencedirect.com/science/article/pii/S0032386110000510 | 2010 |  |  | 300 | 150 | 1100 |  |  |  | 2.477121255 | 2.176091259 | 3.041392685 |  | 2.656669204 | 2.955953675 | 2.477121255 | 2.176091259 | 3.041392685 | 2.439612092 | 2.604220062 | 2.895366848 | 2.477121255 | 2.176091259 | 3.041392685 | 2.511176148
727 | 246 | Poly(diphenyl acetylene) 3c desilylated |  | */C(=C(\*)c1ccc(C(C)(C)C)cc1)c1ccccc1 | Substituted Polyacetylenes |  | http://www.sciencedirect.com/science/article/pii/S0032386110000510 | 2010 |  |  | 820 | 360 | 3000 |  |  |  | 2.913813852 | 2.556302501 | 3.477121255 |  | 3.010144324 | 3.342409613 | 2.913813852 | 2.556302501 | 3.477121255 | 2.812953721 | 2.917985416 | 3.234659336 | 2.913813852 | 2.556302501 | 3.477121255 | 2.945944828
728 | 247 | Poly(diphenyl acetylene) 3d desilylated |  | */C(=C(\*)c1ccc(CCCC)cc1)c1ccccc1 | Substituted Polyacetylenes |  | http://www.sciencedirect.com/science/article/pii/S0032386110000510 | 2010 |  |  | 37 | 11 | 160 |  |  |  | 1.568201724 | 1.041392685 | 2.204119983 |  | 2.021143347 | 2.251947419 | 1.568201724 | 1.041392685 | 2.204119983 | 1.214871029 | 2.035596822 | 2.216969113 | 1.568201724 | 1.041392685 | 2.204119983 | 1.233714233
729 | 248 | Poly(diphenyl acetylene) Poly 1 |  | */C(=C(\*)c1ccc2c(c1)C(C)(C)CC2(C)C)c1ccccc1 | Substituted Polyacetylenes |  | http://dx.doi.org/10.1039/B712327B | 2007 | 11200 | 24800 | 14400 | 11600 | 38700 | 29100 | 4.049218023 | 4.394451681 | 4.158362492 | 4.064457989 | 4.587710965 | 4.463892989 | 4.049218023 | 4.394451681 | 4.158362492 | 4.064457989 | 4.587710965 | 4.463892989 | 4.049218023 | 4.394451681 | 4.158362492 | 4.064457989 | 4.587710965 | 4.463892989
730 | 249 | Poly(diphenyl acetylene) Poly 2 |  | */C(=C(\*)c1ccc2c(c1)C(C)(C)C(C)(C)C2(C)C)c1ccccc1 | Substituted Polyacetylenes |  | http://dx.doi.org/10.1039/B712327B | 2007 | 10100 | 23200 | 12500 | 10000 | 35100 | 24200 | 4.004321374 | 4.365487985 | 4.096910013 | 4 | 4.545307116 | 4.383815366 | 4.004321374 | 4.365487985 | 4.096910013 | 4 | 4.545307116 | 4.383815366 | 4.004321374 | 4.365487985 | 4.096910013 | 4 | 4.545307116 | 4.383815366
731 | 250 | Poly(diphenyl acetylene) Poly 3 |  | */C(=C(\*)c1ccc2c(c1)C(C)(C)CCC2(C)C)c1ccccc1 | Substituted Polyacetylenes |  | http://dx.doi.org/10.1039/B712327B | 2007 | 3500 | 7700 | 3900 | 2700 | 11400 | 6600 | 3.544068044 | 3.886490725 | 3.591064607 | 3.431363764 | 4.056904851 | 3.819543936 | 3.544068044 | 3.886490725 | 3.591064607 | 3.431363764 | 4.056904851 | 3.819543936 | 3.544068044 | 3.886490725 | 3.591064607 | 3.431363764 | 4.056904851 | 3.819543936
732 | 251 | Poly(diphenyl acetylene) 2b p-F |  | */C(=C(\*)c1ccc2c(c1)C(C)(C)CC2(C)C)c1ccc(F)cc1 | Substituted Polyacetylenes |  | http://dx.doi.org/10.1021/ma801845g | 2008 | 15800 | 33300 | 17900 | 15600 | 47000 | 34300 | 4.198657087 | 4.522444234 | 4.252853031 | 4.193124598 | 4.672097858 | 4.53529412 | 4.198657087 | 4.522444234 | 4.252853031 | 4.193124598 | 4.672097858 | 4.53529412 | 4.198657087 | 4.522444234 | 4.252853031 | 4.193124598 | 4.672097858 | 4.53529412
733 | 252 | Poly(diphenyl acetylene) 2c m-F |  | */C(=C(\*)c1ccc2c(c1)C(C)(C)CC2(C)C)c1cccc(F)c1 | Substituted Polyacetylenes |  | http://dx.doi.org/10.1021/ma801845g | 2008 | 12800 | 27000 | 14300 | 12000 | 35200 | 27800 | 4.10720997 | 4.431363764 | 4.155336037 | 4.079181246 | 4.546542663 | 4.444044796 | 4.10720997 | 4.431363764 | 4.155336037 | 4.079181246 | 4.546542663 | 4.444044796 | 4.10720997 | 4.431363764 | 4.155336037 | 4.079181246 | 4.546542663 | 4.444044796
734 | 253 | Poly(diphenyl acetylene) 2e p,m-F |  | */C(=C(\*)c1ccc2c(c1)C(C)(C)CC2(C)C)c1ccc(F)c(F)c1 | Substituted Polyacetylenes |  | http://dx.doi.org/10.1021/ma801845g | 2008 | 17800 | 36800 | 18700 | 16600 | 44200 | 35000 | 4.250420002 | 4.565847819 | 4.271841607 | 4.220108088 | 4.645422269 | 4.544068044 | 4.250420002 | 4.565847819 | 4.271841607 | 4.220108088 | 4.645422269 | 4.544068044 | 4.250420002 | 4.565847819 | 4.271841607 | 4.220108088 | 4.645422269 | 4.544068044
735 | 254 | Poly(diphenyl acetylene) 2f m,m-F |  | */C(=C(\*)c1ccc2c(c1)C(C)(C)CC2(C)C)c1cc(F)cc(F)c1 | Substituted Polyacetylenes |  | http://dx.doi.org/10.1021/ma801845g | 2008 | 13700 | 28500 | 15200 | 13100 | 36100 | 29100 | 4.136720567 | 4.45484486 | 4.181843588 | 4.117271296 | 4.557507202 | 4.463892989 | 4.136720567 | 4.45484486 | 4.181843588 | 4.117271296 | 4.557507202 | 4.463892989 | 4.136720567 | 4.45484486 | 4.181843588 | 4.117271296 | 4.557507202 | 4.463892989
736 | 255 | Poly(diphenyl acetylene) 2g p-Cl |  | */C(=C(\*)c1ccc2c(c1)C(C)(C)CC2(C)C)c1ccc(Cl)cc1 | Substituted Polyacetylenes |  | http://dx.doi.org/10.1021/ma801845g | 2008 | 9300 | 20600 | 11700 | 9200 | 35200 | 22700 | 3.968482949 | 4.31386722 | 4.068185862 | 3.963787827 | 4.546542663 | 4.356025857 | 3.968482949 | 4.31386722 | 4.068185862 | 3.963787827 | 4.546542663 | 4.356025857 | 3.968482949 | 4.31386722 | 4.068185862 | 3.963787827 | 4.546542663 | 4.356025857
737 | 256 | Poly(diphenyl acetylene) 2h p-Br |  | */C(=C(\*)c1ccc2c(c1)C(C)(C)CC2(C)C)c1ccc(Br)cc1 | Substituted Polyacetylenes |  | http://dx.doi.org/10.1021/ma801845g | 2008 | 9200 | 20700 | 11400 | 9200 | 32800 | 22400 | 3.963787827 | 4.315970345 | 4.056904851 | 3.963787827 | 4.515873844 | 4.350248018 | 3.963787827 | 4.315970345 | 4.056904851 | 3.963787827 | 4.515873844 | 4.350248018 | 3.963787827 | 4.315970345 | 4.056904851 | 3.963787827 | 4.515873844 | 4.350248018
738 | 257 | Poly(diphenyl acetylene) 2i p-Me |  | */C(=C(\*)c1ccc2c(c1)C(C)(C)CC2(C)C)c1ccc(C)cc1 | Substituted Polyacetylenes |  | http://dx.doi.org/10.1021/ma801845g | 2008 | 5000 | 10800 | 5700 | 4100 | 16900 | 10100 | 3.698970004 | 4.033423755 | 3.755874856 | 3.612783857 | 4.227886705 | 4.004321374 | 3.698970004 | 4.033423755 | 3.755874856 | 3.612783857 | 4.227886705 | 4.004321374 | 3.698970004 | 4.033423755 | 3.755874856 | 3.612783857 | 4.227886705 | 4.004321374
739 | 258 | Poly(diphenyl acetylene) 2k none |  | */C(=C(\*)c1ccc2c(c1)C(C)(C)C(C)(C)C2(C)C)c1ccccc1 | Substituted Polyacetylenes |  | http://dx.doi.org/10.1021/ma801845g | 2008 | 10500 | 24100 | 12900 | 10400 | 36400 | 25200 | 4.021189299 | 4.382017043 | 4.11058971 | 4.017033339 | 4.561101384 | 4.401400541 | 4.021189299 | 4.382017043 | 4.11058971 | 4.017033339 | 4.561101384 | 4.401400541 | 4.021189299 | 4.382017043 | 4.11058971 | 4.017033339 | 4.561101384 | 4.401400541
740 | 259 | Poly(diphenyl acetylene) 2m p-SiMe3 |  | */C(=C(\*)c1ccc2c(c1)CCC2)c1ccc([Si](C)(C)C)cc1 | Substituted Polyacetylenes |  | http://dx.doi.org/10.1021/ma801845g | 2008 | 530 | 1100 | 450 | 170 | 2000 | 470 | 2.72427587 | 3.041392685 | 2.653212514 | 2.230448921 | 3.301029996 | 2.672097858 | 2.72427587 | 3.041392685 | 2.653212514 | 2.230448921 | 3.301029996 | 2.672097858 | 2.72427587 | 3.041392685 | 2.653212514 | 2.230448921 | 3.301029996 | 2.672097858
741 | 260 | Poly(diphenyl acetylene) 2m-D none |  | */C(=C(\*)c1ccc2c(c1)CCC2)c1ccccc1 | Substituted Polyacetylenes |  | http://dx.doi.org/10.1021/ma801845g | 2008 | 200 | 360 | 86 | 30 | 390 | 60 | 2.301029996 | 2.556302501 | 1.934498451 | 1.477121255 | 2.591064607 | 1.77815125 | 2.301029996 | 2.556302501 | 1.934498451 | 1.477121255 | 2.591064607 | 1.77815125 | 2.301029996 | 2.556302501 | 1.934498451 | 1.477121255 | 2.591064607 | 1.77815125
742 | 261 | Poly(diarylacetylene) 2a |  | */C(=C(\*)c1ccc([Si](C)(C)C)cc1)c1ccc(-c2ccc(C(C)(C)C)cc2)cc1 | Substituted Polyacetylenes |  | http://www.sciencedirect.com/science/article/pii/S0032386110001345 | 2010 | 560 | 1200 | 620 | 250 | 3300 | 730 | 2.748188027 | 3.079181246 | 2.792391689 | 2.397940009 | 3.51851394 | 2.86332286 | 2.748188027 | 3.079181246 | 2.792391689 | 2.397940009 | 3.51851394 | 2.86332286 | 2.748188027 | 3.079181246 | 2.792391689 | 2.397940009 | 3.51851394 | 2.86332286
743 | 262 | Poly(diarylacetylene) 2b |  | */C(=C(\*)c1ccc(-c2ccc([Si](C)(C)C)cc2)cc1)c1ccccc1 | Substituted Polyacetylenes |  | http://www.sciencedirect.com/science/article/pii/S0032386110001345 | 2010 | 370 | 810 | 390 | 160 | 2200 | 450 | 2.568201724 | 2.908485019 | 2.591064607 | 2.204119983 | 3.342422681 | 2.653212514 | 2.568201724 | 2.908485019 | 2.591064607 | 2.204119983 | 3.342422681 | 2.653212514 | 2.568201724 | 2.908485019 | 2.591064607 | 2.204119983 | 3.342422681 | 2.653212514
744 | 263 | Poly(diarylacetylene) 2c |  | */C(=C(\*)c1ccc(C[Si](C)(C)C)cc1)c1ccccc1 | Substituted Polyacetylenes |  | http://www.sciencedirect.com/science/article/pii/S0032386110001345 | 2010 | 240 | 420 | 140 | 44 | 640 | 120 | 2.380211242 | 2.62324929 | 2.146128036 | 1.643452676 | 2.806179974 | 2.079181246 | 2.380211242 | 2.62324929 | 2.146128036 | 1.643452676 | 2.806179974 | 2.079181246 | 2.380211242 | 2.62324929 | 2.146128036 | 1.643452676 | 2.806179974 | 2.079181246
745 | 264 | Poly(diarylacetylene) 2f |  | */C(=C(\*)c1ccc2c(c1)C1(CC1)c1ccccc1-2)c1ccc([Si](C)(C)C)cc1 | Substituted Polyacetylenes |  | http://www.sciencedirect.com/science/article/pii/S0032386110001345 | 2010 | 840 | 1900 | 1000 | 540 | 4100 | 1500 | 2.924279286 | 3.278753601 | 3 | 2.73239376 | 3.612783857 | 3.176091259 | 2.924279286 | 3.278753601 | 3 | 2.73239376 | 3.612783857 | 3.176091259 | 2.924279286 | 3.278753601 | 3 | 2.73239376 | 3.612783857 | 3.176091259
746 | 265 | Poly(diarylacetylene) 2g |  | */C(=C(\*)c1ccc2c(c1)C(C)(C)c1ccccc1-2)c1ccc([Si](C)(C)C)cc1 | Substituted Polyacetylenes |  | http://www.sciencedirect.com/science/article/pii/S0032386110001345 | 2010 | 480 | 980 | 440 | 190 | 1900 | 500 | 2.681241237 | 2.991226076 | 2.643452676 | 2.278753601 | 3.278753601 | 2.698970004 | 2.681241237 | 2.991226076 | 2.643452676 | 2.278753601 | 3.278753601 | 2.698970004 | 2.681241237 | 2.991226076 | 2.643452676 | 2.278753601 | 3.278753601 | 2.698970004
747 | 266 | Poly(diarylacetylene) 2h |  | */C(=C(\*)c1ccc2c(c1)C(C)(C)c1cc([Si](C)(C)C)ccc1-2)c1ccccc1 | Substituted Polyacetylenes |  | http://www.sciencedirect.com/science/article/pii/S0032386110001345 | 2010 | 3400 | 8500 | 5400 | 3400 | 18000 | 10000 | 3.531478917 | 3.929418926 | 3.73239376 | 3.531478917 | 4.255272505 | 4 | 3.531478917 | 3.929418926 | 3.73239376 | 3.531478917 | 4.255272505 | 4 | 3.531478917 | 3.929418926 | 3.73239376 | 3.531478917 | 4.255272505 | 4
748 | 267 | Poly(diarylacetylene) 3a |  | */C(=C(\*)c1ccc(-c2ccc(C(C)(C)C)cc2)cc1)c1ccccc1 | Substituted Polyacetylenes |  | http://www.sciencedirect.com/science/article/pii/S0032386110001345 | 2010 | 260 | 580 | 260 | 95 | 1600 | 260 | 2.414973348 | 2.763427994 | 2.414973348 | 1.977723605 | 3.204119983 | 2.414973348 | 2.414973348 | 2.763427994 | 2.414973348 | 1.977723605 | 3.204119983 | 2.414973348 | 2.414973348 | 2.763427994 | 2.414973348 | 1.977723605 | 3.204119983 | 2.414973348
749 | 268 | Poly(diarylacetylene) 3b |  | */C(=C(\*)c1ccc(-c2ccccc2)cc1)c1ccccc1 | Substituted Polyacetylenes |  | http://www.sciencedirect.com/science/article/pii/S0032386110001345 | 2010 | 200 | 440 | 180 | 65 | 1300 | 170 | 2.301029996 | 2.643452676 | 2.255272505 | 1.812913357 | 3.113943352 | 2.230448921 | 2.301029996 | 2.643452676 | 2.255272505 | 1.812913357 | 3.113943352 | 2.230448921 | 2.301029996 | 2.643452676 | 2.255272505 | 1.812913357 | 3.113943352 | 2.230448921
750 | 269 | Poly(diarylacetylene) 3f |  | */C(=C(\*)c1ccc2c(c1)C1(CC1)c1ccccc1-2)c1ccccc1 | Substituted Polyacetylenes |  | http://www.sciencedirect.com/science/article/pii/S0032386110001345 | 2010 | 1100 | 2500 | 1300 | 870 | 4900 | 2300 | 3.041392685 | 3.397940009 | 3.113943352 | 2.939519253 | 3.69019608 | 3.361727836 | 3.041392685 | 3.397940009 | 3.113943352 | 2.939519253 | 3.69019608 | 3.361727836 | 3.041392685 | 3.397940009 | 3.113943352 | 2.939519253 | 3.69019608 | 3.361727836
751 | 270 | Poly(diarylacetylene) 3g |  | */C(=C(\*)c1ccc2c(c1)C(C)(C)c1ccccc1-2)c1ccccc1 | Substituted Polyacetylenes |  | http://www.sciencedirect.com/science/article/pii/S0032386110001345 | 2010 | 890 | 2000 | 830 | 420 | 3400 | 940 | 2.949390007 | 3.301029996 | 2.919078092 | 2.62324929 | 3.531478917 | 2.973127854 | 2.949390007 | 3.301029996 | 2.919078092 | 2.62324929 | 3.531478917 | 2.973127854 | 2.949390007 | 3.301029996 | 2.919078092 | 2.62324929 | 3.531478917 | 2.973127854
752 | 271 | Poly(diarylacetylene) 3h |  | */C(=C(\*)c1ccc2c(c1)C(C)(C)c1ccccc1-2)c1ccccc1 | Substituted Polyacetylenes |  | http://www.sciencedirect.com/science/article/pii/S0032386110001345 | 2010 | 8800 | 19000 | 9800 | 8100 | 24000 | 19000 | 3.944482672 | 4.278753601 | 3.991226076 | 3.908485019 | 4.380211242 | 4.278753601 | 3.944482672 | 4.278753601 | 3.991226076 | 3.908485019 | 4.380211242 | 4.278753601 | 3.944482672 | 4.278753601 | 3.991226076 | 3.908485019 | 4.380211242 | 4.278753601
753 | 272 | Poly(diarylacetylene) 2i |  | */C(=C(\*)c1ccc(-c2ccc(C(C)(C)C)cc2)cc1)c1ccccc1 | Substituted Polyacetylenes |  | http://www.sciencedirect.com/science/article/pii/S0032386110001345 | 2010 | 170 | 330 | 130 | 46 | 840 | 120 | 2.230448921 | 2.51851394 | 2.113943352 | 1.662757832 | 2.924279286 | 2.079181246 | 2.230448921 | 2.51851394 | 2.113943352 | 1.662757832 | 2.924279286 | 2.079181246 | 2.230448921 | 2.51851394 | 2.113943352 | 1.662757832 | 2.924279286 | 2.079181246
754 | 273 | Poly(diarylacetylene) 2j |  | */C(=C(\*)c1ccc2c(c1)C1(CC1)c1ccccc1-2)c1ccccc1 | Substituted Polyacetylenes |  | http://www.sciencedirect.com/science/article/pii/S0032386110001345 | 2010 | 600 | 1400 | 660 | 300 | 3200 | 810 | 2.77815125 | 3.146128036 | 2.819543936 | 2.477121255 | 3.505149978 | 2.908485019 | 2.77815125 | 3.146128036 | 2.819543936 | 2.477121255 | 3.505149978 | 2.908485019 | 2.77815125 | 3.146128036 | 2.819543936 | 2.477121255 | 3.505149978 | 2.908485019
755 | 274 | Poly(diarylacetylene) 2k |  | */C(=C(\*)c1ccc2c(c1)C(C)(C)c1ccccc1-2)c1ccccc1 | Substituted Polyacetylenes |  | http://www.sciencedirect.com/science/article/pii/S0032386110001345 | 2010 | 3200 | 8100 | 4800 | 3300 | 17000 | 9100 | 3.505149978 | 3.908485019 | 3.681241237 | 3.51851394 | 4.230448921 | 3.959041392 | 3.505149978 | 3.908485019 | 3.681241237 | 3.51851394 | 4.230448921 | 3.959041392 | 3.505149978 | 3.908485019 | 3.681241237 | 3.51851394 | 4.230448921 | 3.959041392
756 | 275 | Poly(diphenyl acetylene) poly(5)-Ta |  | */C(=C(\*)c1ccc(O[Si](C)(C)C(C)(C)C)cc1)c1ccc(F)cc1 | Substituted Polyacetylenes |  | http://dx.doi.org/10.1002/macp.200600188 | 2006 | 140 | 230 | 100 | 46 | 590 | 110 | 2.146128036 | 2.361727836 | 2 | 1.662757832 | 2.770852012 | 2.041392685 | 2.146128036 | 2.361727836 | 2 | 1.662757832 | 2.770852012 | 2.041392685 | 2.146128036 | 2.361727836 | 2 | 1.662757832 | 2.770852012 | 2.041392685
757 | 276 | Poly(diphenyl acetylene) poly(5)-Ru |  | */C(=C(\*)c1ccc(O[Si](C)(C)C(C)(C)C)cc1)c1ccc(F)cc1 | Substituted Polyacetylenes |  | http://dx.doi.org/10.1002/macp.200600188 | 2006 | 220 | 400 | 180 | 64 | 1010 | 170 | 2.342422681 | 2.602059991 | 2.255272505 | 1.806179974 | 3.004321374 | 2.230448921 | 2.342422681 | 2.602059991 | 2.255272505 | 1.806179974 | 3.004321374 | 2.230448921 | 2.342422681 | 2.602059991 | 2.255272505 | 1.806179974 | 3.004321374 | 2.230448921
758 | 277 | Poly(phenyl acetylene) 3a |  | *C=C(*)c1cccc(O[Si](C)(C)C(C)(C)C)c1 | Substituted Polyacetylenes |  | http://dx.doi.org/10.1002/macp.200800029 | 2008 | 48 | 64 | 17 | 7.6 | 58 | 12 | 1.681241237 | 1.806179974 | 1.230448921 | 0.880813592 | 1.763427994 | 1.079181246 | 1.681241237 | 1.806179974 | 1.230448921 | 0.880813592 | 1.763427994 | 1.079181246 | 1.681241237 | 1.806179974 | 1.230448921 | 0.880813592 | 1.763427994 | 1.079181246
759 | 278 | Poly(phenyl acetylene) 2a |  | */C(=C(\*)c1ccc(C(C)(C)C)cc1)c1ccccc1 | Substituted Polyacetylenes |  | http://dx.doi.org/10.1002/pola.23687 | 2009 |  |  | 2600 | 1500 | 9400 |  |  |  | 3.414973348 | 3.176091259 | 3.973127854 |  | 3.351811632 | 3.732122796 | 3.414973348 | 3.176091259 | 3.973127854 | 3.492449378 | 3.314674181 | 3.7095216 | 3.414973348 | 3.176091259 | 3.973127854 | 3.551445079
760 | 283 | Poly(phenyl acetylene) 2b |  | */C(=C(\*)c1ccc([Si](C)(C)C)cc1)c1ccccc1 | Substituted Polyacetylenes |  | http://dx.doi.org/10.1002/pola.23687 | 2009 |  |  | 1200 | 550 | 4600 |  |  |  | 3.079181246 | 2.740362689 | 3.662757832 |  | 3.123231539 | 3.476887005 | 3.079181246 | 2.740362689 | 3.662757832 | 3.016863061 | 3.024670329 | 3.382907334 | 3.079181246 | 2.740362689 | 3.662757832 | 3.050247206
761 | 284 | Poly(phenyl acetylene) 3a (sulfonated) |  | */C(=C(\*)c1ccc(S(=O)(=O)O)cc1)c1ccc(C(C)(C)C)cc1 | Substituted Polyacetylenes |  | http://dx.doi.org/10.1002/pola.23687 | 2009 |  |  | 45 | 11 | 340 |  |  |  | 1.653212514 | 1.041392685 | 2.531478917 |  | 2.039797565 | 2.34761619 | 1.653212514 | 1.041392685 | 2.531478917 | 1.27227431 | 1.744000098 | 1.967859079 | 1.653212514 | 1.041392685 | 2.531478917 | 1.372179175
762 | 289 | Poly(phenyl acetylene) 3b sulfonated |  | */C(=C(\*)c1ccc(S(=O)(=O)O)cc1)c1ccc(S(=O)(=O)O)cc1 | Substituted Polyacetylenes |  | http://dx.doi.org/10.1002/pola.23687 | 2009 |  |  | 2.5 | 0.28 | 21 |  |  |  | 0.397940009 | -0.552841969 | 1.322219295 |  | 1.188451054 | 1.383583297 | 0.397940009 | -0.552841969 | 1.322219295 | -0.475430636 | 1.761345349 | 2.113761337 | 0.397940009 | -0.552841969 | 1.322219295 | -0.302965747
763 | 301 | S-PEEK membrane with H cation | S-PEEK(H) | *Oc1c(C)cc(-c2cc(C)c(Oc3ccc(C(=O)c4ccc(*)c(S(=O)(=O)O)c4)cc3S(=O)(=O)O)c(C)c2)cc1C | Uncategorized |  | https://doi.org/10.1016/j.memsci.2011.01.056 | 2011 |  |  |  | 0.71 | 21.94 | 1.93 |  |  |  | -0.148741651 | 1.341236623 | 0.285557309 | 0.820699362 | 1.095856639 | 0.404313737 | -0.148741651 | 1.341236623 | 0.285557309 | 1.036508798 | 1.211478547 | 0.554780633 | -0.148741651 | 1.341236623 | 0.285557309
764 | 302 | S-PEEK membrane with??Na cation | S-PEEK(Na) | *Oc1c(C)cc(-c2cc(C)c(Oc3ccc(C(=O)c4ccc(*)c(S(=O)(=O)O)c4)cc3S(=O)(=O)O)c(C)c2)cc1C | Uncategorized |  | https://doi.org/10.1016/j.memsci.2011.01.056 | 2011 |  |  |  | 0.43 | 14.99 | 0.88 |  |  |  | -0.366531544 | 1.175801633 | -0.055517328 | 0.844981782 | 1.074557256 | 0.272624958 | -0.366531544 | 1.175801633 | -0.055517328 | 1.175812162 | 1.255357222 | 0.318169195 | -0.366531544 | 1.175801633 | -0.055517328
765 | 303 | S-PEEK membrane with??Li cation | S-PEEK(Li) | *Oc1c(C)cc(-c2cc(C)c(Oc3ccc(C(=O)c4ccc(*)c(S(=O)(=O)O)c4)cc3S(=O)(=O)O)c(C)c2)cc1C | Uncategorized |  | https://doi.org/10.1016/j.memsci.2011.01.056 | 2011 |  |  |  | 0.64 | 21.95 | 1.32 |  |  |  | -0.193820026 | 1.341434525 | 0.120573931 | 0.973838115 | 1.216668151 | 0.437609739 | -0.193820026 | 1.341434525 | 0.120573931 | 1.210398367 | 1.341398485 | 0.510871716 | -0.193820026 | 1.341434525 | 0.120573931
766 | 304 | S-PEEK membrane with??Mg cation | S-PEEK(Mg) | *Oc1c(C)cc(-c2cc(C)c(Oc3ccc(C(=O)c4ccc(*)c(S(=O)(=O)O)c4)cc3S(=O)(=O)O)c(C)c2)cc1C | Uncategorized |  | https://doi.org/10.1016/j.memsci.2011.01.056 | 2011 |  |  |  | 0.46 | 20.32 | 1.07 |  |  |  | -0.337242168 | 1.307923704 | 0.029383778 | 0.823174135 | 1.090139655 | 0.314814514 | -0.337242168 | 1.307923704 | 0.029383778 | 1.739930719 | 1.916957112 | 0.550479369 | -0.337242168 | 1.307923704 | 0.029383778
767 | 305 | S-PEEK membrane with??Ba cation | S-PEEK(Ba) | *Oc1c(C)cc(-c2cc(C)c(Oc3ccc(C(=O)c4ccc(*)c(S(=O)(=O)O)c4)cc3S(=O)(=O)O)c(C)c2)cc1C | Uncategorized |  | https://doi.org/10.1016/j.memsci.2011.01.056 | 2011 |  |  |  | 0.41 | 14.56 | 0.83 |  |  |  | -0.387216143 | 1.163161375 | -0.080921908 | 0.838255366 | 1.066183982 | 0.257877213 | -0.387216143 | 1.163161375 | -0.080921908 | 1.172272363 | 1.249522588 | 0.316283861 | -0.387216143 | 1.163161375 | -0.080921908
768 | 306 | S-PEEK membrane with Al cation | S-PEEK(Al) | *Oc1c(C)cc(-c2cc(C)c(Oc3ccc(C(=O)c4ccc(*)c(S(=O)(=O)O)c4)cc3S(=O)(=O)O)c(C)c2)cc1C | Uncategorized |  | https://doi.org/10.1016/j.memsci.2011.01.056 | 2011 |  |  |  | 0.59 | 21.46 | 1.08 |  |  |  | -0.229147988 | 1.331629718 | 0.033423755 | 1.029579831 | 1.258248867 | 0.438826648 | -0.229147988 | 1.331629718 | 0.033423755 | 1.49163746 | 1.613797773 | 0.571009672 | -0.229147988 | 1.331629718 | 0.033423755
769 | 309 | Poly(vinyl chloride) | PVC | *CC(*)Cl | Vinyl and Vinylidene Polymers |  | http://www.sciencedirect.com/science/article/pii/S0376738810005004 | 2010 |  | 1.88 | 0.07 | 0.01 | 0.25 |  |  | 0.274157849 | -1.15490196 | -2 | -0.602059991 |  | 0.249317359 | 0.274157849 | -1.15490196 | -2 | -0.602059991 | -2.209468179 | 0.327652954 | 0.274157849 | -1.15490196 | -2 | -0.602059991 | -2.046788627
770 | 310 | Poly(cyclohexyl vinyl ether) |  | *CC(*)OC1CCCCC1 | Vinyl and Vinylidene Polymers |  | http://dx.doi.org/10.1002/app.30834 | 2009 |  |  | 3.69 | 0.99 | 13.6 |  |  |  | 0.567026366 | -0.004364805 | 1.133538908 |  | 1.295271059 | 1.417387078 | 0.567026366 | -0.004364805 | 1.133538908 | 0.093786374 | 1.185727028 | 1.220059533 | 0.567026366 | -0.004364805 | 1.133538908 | -0.097215875
771 | 311 | Poly(norbornyl vinyl ether) |  | *CC(*)OC1CC2CCC1C2 | Vinyl and Vinylidene Polymers |  | http://dx.doi.org/10.1002/app.30834 | 2009 |  |  | 3.55 | 0.96 | 25 |  |  |  | 0.550228353 | -0.017728767 | 1.397940009 |  | 1.192554357 | 1.400673449 | 0.550228353 | -0.017728767 | 1.397940009 | 0.181546456 | 1.284489984 | 1.421313915 | 0.550228353 | -0.017728767 | 1.397940009 | -0.028886875
772 | 312 | Poly(8-tricyclo[5.2.1.0]decyl vinylether) |  | *CC(*)OC1CC2CCC1C2 | Vinyl and Vinylidene Polymers |  | http://dx.doi.org/10.1002/app.30834 | 2009 |  |  | 3.06 | 1.2 | 12.6 |  |  |  | 0.485721426 | 0.079181246 | 1.100370545 |  | 1.159427372 | 1.299909034 | 0.485721426 | 0.079181246 | 1.100370545 | 0.253813243 | 0.637347214 | 0.993819501 | 0.485721426 | 0.079181246 | 1.100370545 | 0.43990432
773 | 313 | Poly(2-adamanthyl vinyl ether) |  | *CC(*)OC1C2CC3CC(C2)CC1C3 | Vinyl and Vinylidene Polymers |  | http://dx.doi.org/10.1002/app.30834 | 2009 |  |  | 6.01 | 1.69 | 25.2 |  |  |  | 0.778874472 | 0.227886705 | 1.401400541 |  | 1.431928904 | 1.590544289 | 0.778874472 | 0.227886705 | 1.401400541 | 0.360860601 | 1.035337596 | 1.350876581 | 0.778874472 | 0.227886705 | 1.401400541 | 0.498163007
774 | 314 | Poly(benzyl vinyl ether) |  | *CC(*)OCc1ccccc1 | Vinyl and Vinylidene Polymers |  | http://dx.doi.org/10.1002/app.30834 | 2009 |  |  | 2.33 | 0.79 | 11.1 |  |  |  | 0.367355921 | -0.102372909 | 1.045322979 |  | 1.071658928 | 1.217856082 | 0.367355921 | -0.102372909 | 1.045322979 | 0.067094282 | 0.506273351 | 0.849115748 | 0.367355921 | -0.102372909 | 1.045322979 | 0.359445855
775 | 315 | Poly(cyclohexylmethyl vinyl ether) |  | *CC(*)OCC1CCCCC1 | Vinyl and Vinylidene Polymers |  | http://dx.doi.org/10.1002/app.30834 | 2009 |  |  | 1.55 | 0.4 | 5.89 |  |  |  | 0.190331698 | -0.397940009 | 0.770115295 |  | 1.00977668 | 1.10320589 | 0.190331698 | -0.397940009 | 0.770115295 | -0.314108974 | 0.966259682 | 0.943326714 | 0.190331698 | -0.397940009 | 0.770115295 | -0.114003211
776 | 316 | Poly(8-tricyclo[5.2.1.0]decylmethyl vinyl ether) |  | *CC(*)OCC1CC2CC1C1CCCC21 | Vinyl and Vinylidene Polymers |  | http://dx.doi.org/10.1002/app.30834 | 2009 |  |  | 0.81 | 0.13 | 2.85 |  |  |  | -0.091514981 | -0.886056648 | 0.45484486 |  | 0.878731006 | 0.925164591 | -0.091514981 | -0.886056648 | 0.45484486 | -0.901289308 | 0.922455263 | 1.046135849 | -0.091514981 | -0.886056648 | 0.45484486 | -1.037802016
777 | 317 | Poly(vinyl formal) (Formvar) |  | *CC(*)OCC | Vinyl and Vinylidene Polymers |  | http://hiscale.ftecs.com/chapter 4/absorberfoil-data.html | 2009 | 1.6 | 0.93 | 0.024 | 0.018 |  |  | 0.204119983 | -0.031517051 | -1.619788758 | -1.744727495 |  |  | 0.204119983 | -0.031517051 | -1.619788758 | -1.744727495 | -1.125945595 | -2.035099103 | 0.204119983 | -0.031517051 | -1.619788758 | -1.744727495 | -0.814446627 | -1.884972173